## AM.00017
dcr
DATE | 2023-09-01 |  |  | WASH:CODE |  | AM.00017
FINISHER:CODE | [5 empty] | Scrapping (LA) | Pigment Spray?
MODEL:CODE | [5 empty] | Whiskers+ exetended? | PPSpray?
SAP CODE | [5 empty] | Cheveron? | Resin Spray? |  | KAMEL
FABRIC:CODE | AG/1.14276-f.5 |  |  |  |  | Back knee Whisker? | 3D on Whiskers?
QUANTITY | 1 PCS |  |  |  |  | Knee star? | Zigzag?
ROLL:CODE | [5 empty] | Hem whiskers? | Coating Spray?
FAB. WEIGHT | [5 empty] | Tacking? | Sponge?
UNITS | [5 empty] | Hot Press? | Net - Tie?
TYPE MACHINE | [5 empty] | Grinding? | Pigment Spots ?
DRYING TIME (Min.) : | [5 empty] | Damage? | Oven ?
COMMENTS: | [5 empty] | Patch? | Laser ?
PAGE | DARK/MID |  |  | WASH:SUPERVISOR:MODA
| E | of | 1 |  |  |  | Supplier | PH Value
ACTION | TIME | TEMP | Liters | AMT | UNITS | Chemicals
DESIZE |  | 50 | 40 | 120 | GRM | NEARPON.TKR
|  |  |  | 50 | GRM | NEARPON.SERVE.DHW,750
RINSE |  | RT | 80 | 120 | G/L | LUBRICANT
WATER FREE ENZYME WASHING |  |  |  | 30 | GRM | ROYA ZYME SFE
|  |  |  | 200 | PCS | BOOL
|  |  |  | 200 | K/G | ROYA ZYME LSE
RINSE | 3 | RT | 80
PROCESS LASER AKTIVATOR | 5 |  | 40 | 1200 | K/G | NOVA SCRAPER IND
DRAIN&OPEN | 5 |  |  | 400 | GRM | REMOVER BC NEW
EXTRACT&DRY. (30 SECOND
LASER.WHISKER
LASER HANSAD
CLEAN UP |  | 50 | 40 | 2 | GRM | PEROXIDE
|  |  |  | 1 | GRM | NEAR CAND OP EXTRA
RINSE | 2 | RT | 80
BLEACH | 10 | RT | 80 | 2 | K/G | HYPOCHLORITE
|  |  |  | 100 | GRM | SODA ASH
NEUTRALIZATION | 5 | RT | 80 | 500 | GRM | PEROXIDE
RINSE | 2 | RT | 120 | 100 | GRM | ROYA.CLEAN PWD
EXTRACT & DRYER
GRINDING/DAMAGE
HYPO/PP SPRAY |  |  |  | 10 | GRM | PERMENGANATE
|  |  |  | 200 | GRM | HYPO
|  |  |  | 800 | GRM | WATER
NEUTRALIZATION |  | 50 | 40 | 100 | GRM | ROYACTIVEX KS
RINSE | 2 | RT | 80 | 1 | GRM | NEAR CAND OP EXTRA
BIOPOLISHING |  | RT | 40 | 2 | GRM | NEAR.STONE.RG90.PLUS
RINSE | 2 | RT | 80
PH/4,5
SOFT | 5 | ON SAME BATH |  | 500 | GRM | NEAR/Sopht/WO3
|  | RT | 40 | 100 | GRM | NEAR/FINISH.CF.622
EXTRACT & DRYER |  |  |  | 50 | GRM | A.ACID