## AM.0002
dcr
DATE | 2023-07-18 |  |  | WASH:CODE |  | AM.0002
FINISHER:CODE | [5 empty] | Scrapping (LA) | Pigment Spray?
MODEL:CODE | [5 empty] | Whiskers+ exetended? | PPSpray?
SAP CODE | [5 empty] | Cheveron? | Resin Spray?
FABRIC:CODE | [5 empty] | Back knee Whisker? | ,
QUANTITY | [5 empty] | Knee star? | Zigzag?
ROLL:CODE | [5 empty] | Hem whiskers? | Coating Spray?
FAB. WEIGHT | [5 empty] | Tacking? | Sponge?
UNITS | [5 empty] | Hot Press? | Net - Tie?
TYPE MACHINE | [5 empty] | Grinding? | Pigment Spots ?
DRYING TIME (Min.) : | [5 empty] | Damage? | Oven ?
COMMENTS: | [5 empty] | Patch? | Laser ?
WASH:SUPERVISOR:MODA
| E | of | 1 |  |  |  | Supplier | PH Value
ACTION | TIME | TEMP | Liters | AMT | UNITS | Chemicals
WHISKER | WASH.ASPER.ORJ.SAMPLER
HAND SAND
CLIPS
DESIZE |  | 50 | 50 | 1 | G/L | LAVA SPERSE
|  |  |  | 1 | G/L | ALPHA AMYLASE-LAVA ZYME AEN 01
|  |  |  | 1 | G/L | WETTING AGENT
WATER FREE ENZYME WASHING |  |  |  | 20 | GRM | LAVA CELL NSY
|  |  |  | 200 | GRM | KKT POWDER
RINSE
CLIPS/OUT
WATER FREE ENZYME WASHING |  |  |  | 20 | GRM | LAVA CELL NSY
|  |  |  | 200 | GRM | KKT POWDER
RINSE
EXTRACT & DRYER
HYPO/PP SPRAY |  |  |  | 10 | GRM | PERMENGANATE
|  |  |  | 200 | GRM | HYPO
|  |  |  | 800 | GRM | WATER
RINSE | 1 | RT
FULL/EXTRACT
RANDOM BLEACH |  |  | 30 |  | GRM | PERMANGANAT
[5 empty] | GRM | HYPO
[5 empty] | K/G | WATER
[5 empty] | PCS | TOWEL
NEUTRALIZATION |  | 40 |  | 100 | GRM | ROYACTIVEX KS
RINSE | 2 | RT | 100
CLEAN UP |  | 60 | 50 | 2 | GRM | PEROXIDE
|  |  |  | 1 | GRM | COUSTIC
|  |  |  | 1 | GRM | PDT
RINSE | 2 | RT | 50
EXTRACT & DRYER
DAMAGE/AND/GRINDING
HYPO/PP SPRAY |  |  |  | 10 | GRM | PERMENGANATE
|  |  |  | 200 | GRM | HYPO
|  |  |  | 800 | GRM | WATER
NEUTRALIZATION |  | 40 | 40 | 100 | GRM | ROYACTIVEX KS
RINSE | 2 | RT | 50
CLEAN UP |  | 60 | 40 | 2 | GRM | PEROXIDE
|  |  |  | 1 | GRM | PDT
RINSE | 2 | RT | 50
BIOPOLISHING |  | 55 | 30 |  | GRM | LAVA CELL BNG
[5 empty] | GRM | A.ACID |  | PH/55
RINSE | 2 | RT | 50
WASH TINT |  | 40 | 30 |  | M/L | BROWN.GL
[5 empty] | M/L | ORANGE
DRAIN |  |  |  |  | GRM | SALT
SOFT |  | ON SAME BATH |  |  | GRM | ANTI.OZON SOFT |  | PH/5
|  | 40 | 30 |  | GRM | A.ACID
EXTRACT & DRYER