## AM.00020
dcr
DATE | 2023-09-01 |  |  | WASH:CODE |  | AM.00020
FINISHER:CODE | [5 empty] | Scrapping (LA) | Pigment Spray?
MODEL:CODE | [5 empty] | Whiskers+ exetended? | PPSpray?
SAP CODE | [5 empty] | Cheveron? | Resin Spray?
FABRIC:CODE | AG.1-19052.AS |  |  |  |  | Back knee Whisker? | ,
QUANTITY | 1.PCS |  |  |  |  | Knee star? | Zigzag?
ROLL:CODE | [5 empty] | Hem whiskers? | Coating Spray?
FAB. WEIGHT | [5 empty] | Tacking? | Sponge?
UNITS | [5 empty] | Hot Press? | Net - Tie?
TYPE MACHINE | [5 empty] | Grinding? | Pigment Spots ?
DRYING TIME (Min.) : | [5 empty] | Damage? | Oven ?
COMMENTS: | [5 empty] | Patch? | Laser ?
WASH:SUPERVISOR:MODA
| E | of | 1 |  |  |  | Supplier | PH Value
ACTION | TIME | TEMP | Liters | AMT | UNITS | Chemicals
WHISKER
HAND SAND
DESIZE |  | 50 |  | 120 | GRM | NEARPON.TKR
|  |  |  | 50 | GRM | NEARPON.SERVE.DHW,750
DARIN | 5 |  |  | 120 | G/L | LUBRICANT
WATER FREE ENZYME WASHING |  |  |  | 100 | GRM | ROYAZYME SFE
|  |  |  | 100 | K/G | KUPCS
|  |  |  | 300 | GRM | ROYAZYME LSE
RINSE | 2 | RT | 60
FULL EXTRACT
NEAR DIP PROCESS KOTROL DIP ZIPPER AREA KOTROL NO DAMAGE ??
NEAR BLEACH.SOLUTION.DIP.PROCESS.IT.
NEAR BLEACH DIP |  |  |  |  | 560 GRM | NEAR BLEACH E BRIGHT
EXTRACT%30 SECOND |  |  |  |  | 100 GRM | NEAR KATALIN SKY WHITE
BEFORE RAW GARMENT WEIGHT ? Kg |  |  |  |  | 100 GRM | PEROXIDE
GET.OUT.OF.THE COLD.TO.THE.HEAT |  |  |  |  | 240 GRM | WATER
COLL DRY | 10
DIRECT DRIER | 30 | 80
NEUTRALIZATION | 5 | 60 |  |  | GRM | NEAR CAND OP EXTRA
RINSE X3 |  |  |  |  | GRM | PEROXIDE
WASH CLEAIN |  | 55 |  |  | GRM | NEAR CAND OP EXTRA
RINSE | 2 | 40 |  |  | GRM | PEROXIDE
EXTRACT&DRY
RINSE | 2 | RT | 60
EXTRACT & DRYER
GRINDING/DAMAGE
HYPO/PP SPRAY |  |  |  | 10 | GRM | PERMENGANATE
|  |  |  | 200 | GRM | HYPO
|  |  |  | 800 | GRM | WATER
NEUTRALIZATION |  | 40 | 40 | 100 | GRM | ROYACTIVEX KS
RINSE | 2 | RT | 50
BIOPOLISHING |  | RT | 40 |  | GRM | NEAR.STONE.RG90.PLUS
RINSE | 2 | RT | 60
PH/4,5
SOFT | 5 | ON SAME BATH |  | 500 | GRM | NEAR/Sopht/WO3
|  | RT | 40 | 100 | GRM | NEAR/FINISH.CF.622
EXTRACT & DRYER |  |  |  | 50 | GRM | A.ACID