## AM.00028
dcr
DATE | 2024-01-01 |  |  | WASH:CODE |  | AM.00028
WASH:CODE | DV.2103 |  |  |  |  | DRYPROCESS.AND WET PROCES
MODEL:CODE | 4097-SUPER-HI |  |  |  |  | 1-WHISKERS
SAP CODE | 5118061 |  |  |  |  | 2-HAND SAND
FABRIC:CODE | DENIM:TCE.DENIM.KEATON.SP.2806-32-SDK(J)S |  |  |  |  | 4-DESIZING
QUANTITY | 3 PCS |  |  |  |  | 5-ENZYME/STONE
ROLL:CODE | R-89541 |  |  |  |  | 6-CLEAN UP
FAB. WEIGHT | [5 empty] | 7-PP.SPRAY
UNITS | [5 empty] | 8-BIOPOLISHING
TYPE MACHINE | [5 empty] | 9-SOFT
DRYING TIME (Min.) :
COMMENTS:
WASH:SUPERVISOR:MODA
| E | of | 1 |  |  |  | Supplier | PH Value
ACTION | TIME | TEMP | Liters | AMT | UNITS | Chemicals
WHIKSER:600 | WASH.ASPER.ORJ
HAND SAND:600
DESIZE | 5 | 50 |  | 1 | GRM | LAVA SPERSE
|  |  |  | 3 | GRM | ROYAL.ROLUX.LSA
DARIN | 5 |  |  | 1 | GRM | LUBRICANT
WATER FREE ENZYME WASHING |  |  |  | 15 | GRM | LAVA CELL NSY
|  |  |  | 5 | K/G | NEW STONE
RINSE | 2 | RT |  | 100 | GRM | KKT POWDER
WASH |  | RT |  |  | GRM | SODA ASH
[5 empty] | GRM | DISPERS
RINSE | 2 | RT
CLEAN UP |  | 55 |  |  | GRM | PEROXIDE
[5 empty] | GRM | NEAR CAND OP EXTRA
RINSE | 2 | RT
EXTRACT&DRY
PP SPRAY |  |  |  | 5 | GRM | PERMENGANATE
|  |  |  | 200 | GRM | HYPO
|  |  |  | 800 | GRM | WATER
NEUTRALIZATION | 5 | RT |  |  | GRM | ROYACTIVEX KS
RINSE | 2 | RT
BIOPOLISHING |  | 55 |  |  | GRM | LAVA CELL BNG
[5 empty] | GRM | A.ACID. Ph /55
RINSE | 2 | RT
WASH SILICON |  | 40 |  |  | g/l | ANTI OZON SOFT
EXTRACT&DRY |  |  |  |  | g/l | A.ACID. PH/5