## AM.00028
dcr
DATE | 2024-03-06 |  |  | WASH:CODE |  | AM.00032
WASH:CODE | [5 empty] | DRYPROCESS.AND WET PROCES
MODEL:CODE | [5 empty] | 1-DESIZING
SAP CODE | [5 empty] | 2-WATERLES ENZYMES
FABRIC:CODE | [5 empty] | 3-CLEAN UP
QUANTITY | 1 PCS |  |  |  |  | 4-BIOPOLISHING
ROLL:CODE | [5 empty] | 5-SOFT
FAB. WEIGHT
UNITS
TYPE MACHINE
DRYING TIME (Min.) :
COMMENTS:
WASH:SUPERVISOR:MODA
| E | of | 1 |  |  |  | Supplier | PH Value
ACTION | TIME | TEMP | Liters | AMT | UNITS | Chemicals
DESIZE |  | 50 |  | 1 | GRM | LAVA SPERSE
DARIN | 5 |  |  | 1 | GRM | LUBRICANT
WATER FREE ENZYME WASHING |  |  |  | 15 | GRM | LAVA CELL NSY
|  |  |  | 5 | K/G | NEW STONE
RINSE | 2 | RT |  | 100 | GRM | KKT POWDER
WASH |  | RT |  |  | GRM | SODA ASH
[5 empty] | GRM | DISPERS
RINSE | 2 | RT
CLEAN UP |  | 55 |  |  | GRM | PEROXIDE
[5 empty] | GRM | NEAR CAND OP EXTRA
RINSE | 2 | RT
BIOPOLISHING |  | 55 |  |  | GRM | LAVA CELL BNG
[5 empty] | GRM | A.ACID. Ph /55
RINSE | 2 | RT
WASH SILICON |  | RT |  |  | GRM | ANTI OZON SOFT
[5 empty] | GRM | ROYA.HDF.HIDROFILIK SILIKON
EXTRACT&DRY |  |  |  |  | GRM | A.ACID. PH/5