## AM.00038
dcr
DATE | 2024-03-07 |  |  | WASH:CODE |  | AM.00038
FINISHER:CODE | [5 empty] | DRYPROCESS.AND WET PROCES
MODEL:CODE | [5 empty] | 1-LASER WHISKER
SAP CODE | 5118061 |  |  |  |  | 2-LASER.HAND SAND
FABRIC:CODE | TCE.DENIM.KEATON.SP.2806 SDK(J)S |  |  |  |  | 3-DESIZING
QUANTITY | 1 PCS |  |  |  |  | 4-WATERLES ENZYMES AND TINT
ROLL:CODE | [5 empty] | 5-PP.SPRAY
FAB. WEIGHT | [5 empty] | 6-BIOPOLISHING
UNITS | [5 empty] | 7-SOFT
TYPE MACHINE
DRYING TIME (Min.) :
COMMENTS:
PAGE | DARK |  |  | WASH:SUPERVISOR:MODA
| E | of | 1 |  |  |  | Supplier | PH Value
ACTION | TIME | TEMP | Liters | AMT | UNITS | Chemicals
LASER.WHISKER
LASER HAND SAND
DESIZE |  | 50 |  |  | GRM | NEARPON.TKR
[5 empty] | GRM | NEARPON.SERVE.DHW,750
RINSE |  | RT |  |  | GRM | LUBRICANT
WATER FREE ENZYME WASHING |  |  |  |  | GRM | LAVA CELL NSY
[5 empty] | K/G | KUPCS BOLL
[5 empty] | M/L | BROWN G
[5 empty] | M/L | BROWN B
[5 empty] | GRM | KKT POWDER
EXTRACT & DRYER
HYPO/PP SPRAY |  |  |  | 10 | GRM | PERMENGANATE
|  |  |  | 200 | GRM | HYPO
|  |  |  | 800 | GRM | WATER
NEUTRALIZATION |  | 50 | 40 | 100 | GRM | ROYACTIVEX KS
RINSE | 2 | RT | 80 | 1 | GRM | NEAR CAND OP EXTRA
BIOPOLISHING |  | 55 |  |  | GRM | LAVA CELL BNG
[5 empty] | GRM | A.ACID. Ph /55
RINSE | 2 | RT
WASH SILICON |  | RT |  |  | GRM | ANTI OZON SOFT
[5 empty] | GRM | ROYA.HDF.HIDROFILIK SILIKON
EXTRACT&DRY |  |  |  |  | GRM | A.ACID. PH/5