## AM.0005
dcr
DATE | 2023-07-18 |  |  | WASH:CODE |  | AM.0005
FINISHER:CODE | [5 empty] | Scrapping (LA) |  | Pigment Spray?
MODEL:CODE | [5 empty] | Whiskers+ exetended? |  | PPSpray?
SAP CODE | [5 empty] | Cheveron? |  | Resin Spray?
FABRIC:CODE | [5 empty] | Back knee Whisker? |  | ,
QUANTITY | [5 empty] | Knee star? |  | Zigzag?
ROLL:CODE | [5 empty] | Hem whiskers? |  | Coating Spray?
FAB. WEIGHT | [5 empty] | Tacking? |  | Sponge?
UNITS | [5 empty] | Hot Press? |  | Net - Tie?
TYPE MACHINE | [5 empty] | Grinding? |  | Pigment Spots ?
DRYING TIME (Min.) : | [5 empty] | Damage? |  | Oven ?
COMMENTS: | [5 empty] | Patch? |  | Laser ?
WASH.FINISH | RAW |  |  | WASH:SUPERVISOR:MODA
| E | of | 1 |  |  |  |  | Supplier | PH Value
ACTION | TIME | TEMP | Liters | AMT | UNITS | Chemicals
REZIN DIP |  |  |  |  | 200 | GRM | NEAR NOFELDING RTV
EXTRACT | 30. SECOND |  |  |  | 100 | GRM | NEARFINISH SOAVE
CURING | 25 | 80 |  |  | 100 | GRM | NEAR FINISH GREEN CD
[5 empty] | 1 | GRM | NEARDIR-L-BROWN 2 GL
CURING | 25 | 110 |  |  | 600 | GRM | WATER
WHISKER | WASH. PROCESS ASPER FOTO
HAND SAND
DESIZE |  | 40 |  | 1 | G/L | LAVA SPERSE
|  |  |  | 1 | G/L | ALPHA AMYLASE-LAVA ZYME AEN 01
RINSE | 2 | RT | 50 | 1 | G/L | WETTING AGENT
EXTRACT & DRY
HYPO/PP SPRAY |  |  |  | 10 | GRM | PERMENGANATE
|  |  |  | 200 | GRM | HYPO
|  |  |  | 800 | GRM | WATER
NEUTRALIZATION |  | 40 | 50 | 100 | GRM | ROYACTIVEX KS
RINSE | 2 | RT | 50
BIOPOLISHING |  | 55 | 40 |  | GRM | LAVA CELL BNG
[5 empty] | GRM | A.ACID |  |  | PH/55
RINSE | 2 | RT | 50
ON SAME BATH
SOFT |  | 40 | 40 |  | GRM | ANTI.OZON SOFT |  |  | PH/5
EXTRACT & DRY |  |  |  |  | GRM | A.ACID