## 1608.WOMEN
DATE | 2024-02-18 |  |  | WASH:CODE |  | DRYPROCESS.AND WET PROCES
FINISHER:CODE | 1608/WOMEN'S |  |  |  |  | 1-WHISKERS
MODEL:CODE | 1608-437 |  |  |  |  | 2-HAND SAND
SAP CODE | AEWNO11680 |  |  |  |  | 3-DESIZE |  |  | KAMEL
FABRIC:CODE | BLUE.DIAMOND |  |  |  |  | 4-WATERLES.ENZYME
QUANTITY | 3 PCS |  |  |  |  | 5-CLEAN UP
ROLL:CODE | [5 empty] | 6-BLEACH
FAB. WEIGHT | [5 empty] | 7-PP.SPRAY
UNITS | [5 empty] | 8-BIOPOLISHING
TYPE MACHINE | [5 empty] | 9-WASH TINT
DRYING TIME (Min.) : | [5 empty] | 10-SOFT
COMMENTS:
PAGE |  |  |  | WASH:SUPERVISOR:MODA
| E | of | 1 |  |  |  | Supplier | PH Value
ACTION | TIME | TEMP | Liters | AMT | UNITS | Chemicals
WHISKERS | WASH ASPER ORJ SAMPLER
HAND SAND
DESIZE | 5 | 50 | 30 | 1 | GRM | LAVA FIX NFA
DESIZE | 15 | 50 | 30 | 1 | GRM | DISPERS
|  |  |  | 1 | GRM | LUBRICENT
DARIN | 5 |  |  | 1 | GRM | LAVA FIX NFA
WATER FREE ENZYME WASHING | 20 |  |  | 20 | GRM | LAVA CELL NSY
|  |  |  | 2 | K/G | KUPCS BOLL
RINSE | 2 | RT | 50 | 30 | GRM | KKT POWDER
WASH | 5 | RT | 30 | 1 | GRM | SODA ASH
|  |  |  | 1 | GRM | DISPERS
RINSE | 2 | RT | 50
NEUTRALIZATION | 5 | RT | 80 | 500 | GRM | PEROXIDE
RINSE | 2 | RT | 120 | 100 | GRM | ROYA.CLEAN PWD
BLEACH | 10 | RT | 80 | 2 | K/G | HYPOCHLORITE
|  |  |  | 100 | GRM | SODA ASH
NEUTRALIZATION | 5 | RT | 80 | 500 | GRM | PEROXIDE
RINSE | 2 | RT | 120 | 100 | GRM | ROYA.CLEAN PWD
BLEACH | 5 | 50 | 80 | 2 | K/G | HYPOCHLORITE
|  |  |  | 100 | GRM | SODA ASH
NEUTRALIZATION | 5 | RT | 80 | 500 | GRM | PEROXIDE
RINSE | 2 | RT | 120 | 100 | GRM | ROYA.CLEAN PWD
EXTRACT & DRYER
GRINDING
PP SPRAY |  |  |  | 5 | GRM | PERMENGANATE
|  |  |  | 200 | GRM | HYPO
|  |  |  | 800 | GRM | WATER
NEUTRALIZATION | 5 | 40 | 80 | 100 | GRM | ROYACTIVEX KS
RINSE |  | RT | 120
BIOPOLISHING | 5 | RT | 80 | 100 | GRM | NEAR.STONE.RG90.PLUS
RINSE | 2 | RT | 120
TINT | 5 | 40 | 80 | 3 | M/L | YELLOW
DARIN |  |  |  | 200 | GRM | SALT
WASH SILICON | 5 | RT | 80 | 2 | K/G | ANTI OZON SOFT
|  |  |  | 100 | GRM | ROYA HDF HIDROFILIK SILICON
EXTRACT&DRY |  |  |  | 1 | g/l | A.ACID. PH/5