## 6481
dcr
DATE | 2023-08-14 |  |  | WASH:CODE |  | 1608 (WOMEN'S)
FINISHER:CODE | 6481 |  |  |  |  | Scrapping (LA) | Pigment Spray?
MODEL:CODE | 6481 |  |  |  |  | Whiskers+ exetended? | PPSpray?
SAP CODE | 51188063-C |  |  |  |  | Cheveron? | Resin Spray? |  | KAMEL
FABRIC:CODE | TAT.FUNG.CLIFFORD.2E.J-PF34623-3E.D804.PRUE.BLUE |  |  |  |  | Back knee Whisker? | 3D on Whiskers?
QUANTITY | [5 empty] | Knee star? | Zigzag?
ROLL:CODE | [5 empty] | Hem whiskers? | Coating Spray?
FAB. WEIGHT | [5 empty] | Tacking? | Sponge?
UNITS | [5 empty] | Hot Press? | Net - Tie?
TYPE MACHINE | [5 empty] | Grinding? | Pigment Spots ?
DRYING TIME (Min.) : | [5 empty] | Damage? | Oven ?
COMMENTS: | [5 empty] | Patch? | Laser ?
PAGE |  |  |  | WASH:SUPERVISOR:MODA
| E | of | 1 |  |  |  | Supplier | PH Value
ACTION | TIME | TEMP | Liters | AMT | UNITS | Chemicals
WHISKER | WASH-ASPER.ORJ
HAND SAND
DESIZE | 10 | 40 | 100 | 1 | G/L | LAVA SPERSE
|  |  |  | 1 | G/L | ALPHA AMYLASE-LAVA ZYME AEN 01
RINSE | 2 | RT | 150 | 1 | G/L | WETTING AGENT
EXTRACT & DRYER
PP SPRAY |  |  |  | 7 | GRM | PERMENGANATE
|  |  |  | 7 | GRM | AKTIVATOR
|  |  |  | 1 | KG | WATER
NEUTRALIZATION | 5 | 40 | 100 | 100 | GRM | ROYACTIVEX KS
RINSE |  | RT | 150 | 1 | G/L | LAVA SPERSE
TINT | 5 | 40 | 100 | 25 | M/L | YELLOW
|  |  |  | 12 | M/L | Turquoise
[5 empty] | M/L | BLACK
DRAIN |  |  |  | 500 | GRM | SALT
PH/5
ANTI.OZON SOFT |  | ON SAME BATH |  | 1 | KG | ROSOFT NYI
| 5 | RT | 80 | 50 | GRM | A.ACID
EXTRACT & DRYER
3D FINAL
PIGMENT-SPOC |  |  |  | O,5 | GRM | YELLOLW
|  |  |  | 1 | GRM | ORJ
|  |  |  | 0,5 | GRM | BROWN
|  |  |  | 2 | M/L | Turquoise
|  |  |  | 950 | GRM | LAVA FIX NAF