## 6481-MEN'S
dcr
DATE | 2023-03-13 |  |  | FINISH NAME |  | 6481(MEN'S
FINISHER | AMERICAN-AEGLE |  |  |  |  | Scrapping (LA) | Pigment Spray?
REF. NO. | [5 empty] | Whiskers+ exetended? | PPSpray?
MILL | [5 empty] | Cheveron? | Resin Spray? |  | KAMEL
MILL STYLE | [5 empty] | Back knee Whisker? | 3D on Whiskers?
EDP# | [5 empty] | Knee star? | Zigzag?
TC NO. | [5 empty] | Hem whiskers? | Coating Spray?
FAB. WEIGHT | [5 empty] | Tacking? | Sponge?
UNITS | [5 empty] | Hot Press? | Net - Tie?
TYPE MACHINE | [5 empty] | Grinding? | Pigment Spots ?
SAP CODE | [5 empty] | Damage? | Oven ?
DRYING TIME (Min.) : | [5 empty] | Patch? | Laser ?
COMMENTS: | RAW WASH |  |  | WASH:SUPERVISOR:MODA
PAGE | E | of | 1 |  |  |  | Supplier | PH Value
ACTION | TIME | TEMP | Liters | AMT | UNITS | Chemicals
WASH ASPER ORJ SAMPLER
OZON. %20 5 MIN
DESIZE | 10 | 40 | 30 | 1 | G/L | LAVA SPERSE
|  |  |  | 1 | G/L | ALPHA AMYLASE-LAVA ZYME AEN 01
|  |  |  | 1 | G/L | WETTING AGENT
RINSE |  | RT | 50
BIOPOLISHING | 5 | 40 | 30 | 3 | GRM | LAVA CELL BNG
|  |  |  | 0.0.5 | GRM | A.ACID |  | 55
RINSE |  | RT
SOFT | 5 | ON SAME BATH |  | 1500 | M/L | ROSOFT NYI
|  | 40 | 30 | 30 | M/L | ROYA FIX
|  |  |  | 0.0.5 | GRM | CITRIC ACID |  | 5.5
EXTRACT & DRYER
3D FINAL