## AN-0001
dcr
DATE | 2023-03-29 |  |  | FINISH NAME |  | AN-001
FINISHER | 750446 |  |  |  |  | Scrapping (LA) | Pigment Spray?
REF. NO. | [5 empty] | Whiskers+ exetended? | PPSpray?
MILL | [5 empty] | Cheveron? | Resin Spray? |  | KAMEL
MILL STYLE | [5 empty] | Back knee Whisker? | 3D on Whiskers?
EDP# | [5 empty] | Knee star? | Zigzag?
TC NO. | [5 empty] | Hem whiskers? | Coating Spray?
FAB. WEIGHT | [5 empty] | Tacking? | Sponge?
UNITS | 1 PCS |  |  |  |  | Hot Press? | Net - Tie?
TYPE MACHINE | [5 empty] | Grinding? | Pigment Spots ?
SAP CODE | 5118708 |  |  |  |  | Damage? | Oven ?
DRYING TIME (Min.) : | [5 empty] | Patch? | Laser ?
COMMENTS: |  |  |  | WASH:SUPERVISOR:ESSEAM
PAGE | E | of | 1 |  |  |  | Supplier | PH Value
ACTION | TIME | TEMP | Liters | AMT | UNITS | Chemicals
HAND SAND | ASPER.ORJ.SAMPLER
DESIZE |  | 50 | 30 |  | G/L | LAVA SPERSE
[5 empty] | G/L | ALPHA AMYLASE-LAVA ZYME AEN 01
[5 empty] | G/L | WETTING AGENT
RINSE | 2 | RT | 50 |  | G/L | LUBRICANT
WATER FREE ENZYME WASHING |  |  |  | 30 | GRM | LAVA CELL NSY
|  |  |  | 400 | GRM | KKT POWDER
RINSE X3 | 2 | RT | 50
WATER FREE ENZYME WASHING |  |  |  | 30 | GRM | LAVA CELL NSY
|  |  |  | 400 | GRM | KKT POWDER
RINSE X3 | 2 | RT | 50
BLEACH |  | 45 | 30 |  | M/L | HYPOCHLORITE
RINSE | 2 | RT | 50
NEUTRALIZATION | 3 | RT | 30 |  | GRM | PEROXIDE
RINSE | 2 | RT | 50
EXTRACT & DRYER
HYPO/PP |  |  |  | 5 | GRM | PERMENGANATE
|  |  |  | 5 | GRM | AKTIVATOR
NEUTRALIZATION | 5 | 40 | 30 |  | GRM | ROGE CON MEX B
RINSE | 2 | RT | 50
CLEAN UP | 50 |  | 30 |  | M/L | PEROXIDE
[5 empty] | G/L | PDT
RINSE | 2 | RT | 50
BIOPOLISHING |  | 55 | 30 |  | GRM | LAVA CELL BNG
[5 empty] | GRM | A.ACID |  | 55
RINSE | 2 | RT | 50
SOFT |  | ON SAME BATH |  | 200 | GRM | ROSIL DHF
|  | 40 | 40 | 500 | GRM | ROSOFT AOY
EXTRACT & DRYER