## AN.000101
DATE | 2024-07-03 |  |  | WASH:CODE |  | AN.000101
FINISHER:CODE | [5 empty] | DRYPROCESS.AND WET PROCES
MODEL:CODE | 763039
SAP CODE | ANWN00397-FREE
FABRIC:CODE | DNM.TRIANA
QUANTITY | 1 PCS
ROLL:CODE
FAB. WEIGHT
UNITS
TYPE MACHINE
DRYING TIME (Min.) :
COMMENTS:
WASH:CLORS |  |  |  | WASH:SUPERVISOR:MODA
| MID | [5 empty] | Supplier | PH Value
ACTION | TIME | TEMP | Liters | AMT | UNITS | Chemicals
WHISKER | ASPER.ORJ.SAMPLER
HAND SAND | BELT AREA. CLOSE. TAKING
DESIZE |  | 50 |  | 1 | GRM | LAVA SPERSE
|  |  |  | 3 | GRM | ROLUX LSA
DRAIN |  |  |  | 1 | GRM | LUBRICENT
WATER FREE ENZYME WASHING |  |  |  | 10 | GRM | LAVA CELL NSY
RINSE X2 |  |  |  | 100 | GRM | KKT POWDER
BLEACH |  | RT |  |  | K/G | HYPO.CHLORITE
RINSE | 2 | RT |  |  | GRM | SODA.ASH
NEUTRALIZATION |  | 55 |  |  | GRM | PEROXIDE
RINSE | 2 | RT |  |  | GRM | NEAR CAND OP EXTRA
EXTRACT&DRY
HYPO/PP SPRAY |  |  |  | 5 | g/l | PERMENGANATE
|  |  |  | 200 | g/l | HYPO
|  |  |  | 800 | g/l | WATER
NEUTRALIZATION | 5 | RT |  |  | g/l | ROYACTIVEX KS
RINSE |  | RT
BIOPOLISHING |  | 55 |  |  | GRM | LAVA CELL BNG
[5 empty] | GRM | A.ACID. PH/55
RINSE | 2 | RT
SOFT |  | ON SAME BATH |  |  | K/G | ROSOFT.AOS PLUS
|  | RT |  |  | GRM | ROYA/HDF/ HIDROFILIK SILIKON
EXTRACT & DRYER |  |  |  |  | g/l | SITRIC .ACID PH/5