## AN-000102
DATE | 2024-07-03 |  |  | WASH:CODE |  | AN-000102
FINISHER:CODE | [5 empty] | DRYPROCESS.AND WET PROCES
MODEL:CODE | 763039
SAP CODE | ANWN00397-FREE | [7 empty] | KAMEL
FABRIC MILL:CODE | DNM.TRIANA
QUANTITY | 1 PCS
ROLL:CODE
FAB. WEIGHT
UNITS
TYPE MACHINE
DRYING TIME (Min.) :
COMMENTS:
RAW
PAGE | FREE.DEVELOPMENT |  |  | WASH:SUPERVISOR:SAYED
| E | of | 1 |  |  |  | Supplier | PH Value
ACTION | TIME | TEMP | Liters | AMT | UNITS | Chemicals
WHISKER | ASPER.ORJ.SAMPLER
HAND SAND | BELT AREA. CLOSE. TAKING
HYPO/PP SPRAY |  |  |  | 5 | g/l | PERMENGANATE
|  |  |  | 200 | g/l | HYPO
|  |  |  | 800 | g/l | WATER
NEUTRALIZATION | 5 | RT |  |  | g/l | ROYACTIVEX KS
RINSE |  | RT
DESIZE |  | 50 |  | 1 | GRM | LAVA SPERSE
|  |  |  | 3 | GRM | ROLUX LSA
|  |  |  | 1 | GRM | LUBRICENT
RINSE X3
WASH CLEAIN |  | 50 |  |  | GRM | PEROXIDE
RINSE | 2 | RT |  |  | GRM | NEAR CAND OP EXTRA
BIOPOLISHING |  | 55 |  |  | GRM | LAVA CELL BNG
[5 empty] | GRM | A.ACID. PH/55
RINSE | 2 | RT
PH/4,5/5
SOFT |  | ON SAME BATH |  |  | K/G | ROSOFT.AOS PLUS
[5 empty] | GRM | HIDROFILIK SILIKON
EXTRACT & DRYER |  |  |  |  | GRM | SITRIC .ACID PH/5
DAMAGE