## AN-000114
DATE | 2024-07-22 |  |  | WASH:CODE |  | AN-000114
FINISHER:CODE | [5 empty] | DRYPROCESS.AND WET PROCES
MODEL:CODE | 757399
SAP CODE | ANWN002531-FREE | [7 empty] | KAMEL
FABRIC MILL:CODE | DNM:ADEOLA LAPIS BLUE
QUANTITY | 1 PCS
ROLL:CODE
FAB. WEIGHT
UNITS
TYPE MACHINE
DRYING TIME (Min.) :
COMMENTS:
DARK
PAGE | FREE.DEVELOPMENT |  |  | WASH:SUPERVISOR:SAYED
| E | of | 1 |  |  |  | Supplier | PH Value
ACTION | TIME | TEMP | Liters | AMT | UNITS | Chemicals
WHISKERS | BELT AREA. CLOSE. TAKING
HAND SAND
TACKING
TAI EFFECT
DESIZE |  | 50 |  | 1 | GRM | LAVA SPERSE
|  |  |  | 3 | GRM | ROLUX LSA
|  |  |  | 1 | GRM | LUBRICENT
DRAIN
WATER FREE ENZYME WASHING |  |  |  | 20 | GRM | LAVA CELL NSY
|  |  |  | 15 | K/G | OLD STONE
RINSE X2 |  |  |  | 150 | GRM | KKT POWDER
WASH CLEAIN |  | 50 |  |  | GRM | PEROXIDE
RINSE | 2 | RT |  |  | GRM | NEAR CAND OP EXTRA
EXTRACT&DRY
GRINDING
HYPO/PP SPRAY |  |  |  | 5 | g/l | PERMENGANATE
|  |  |  | 200 | g/l | HYPO
|  |  |  | 800 | g/l | WATER
NEUTRALIZATION | 5 | RT |  |  | g/l | ROYACTIVEX KS
RINSE |  | RT
BIOPOLISHING |  | 55 |  |  | GRM | LAVA CELL BNG
[5 empty] | GRM | A.ACID. PH/55
RINSE | 2 | RT
WASH |  | 40 |  |  | M/L | YELLOW
[5 empty] | M/L | BROWN,G
DARIN |  |  |  |  | GRM | SALT
SOFT |  | ON SAME BATH |  |  | K/G | ROSOFT.AOS PLUS
[5 empty] | GRM | HIDROFILIK SILIKON
EXTRACT & DRYER |  |  |  |  | GRM | SITRIC .ACID PH/5
DAMAGE