## AN-000128
DATE | 2024-09-30 |  |  | WASH:CODE |  | AN-000128
FINISHER:CODE | [5 empty] | DRYPROCESS.AND WET PROCES
MODEL:CODE | 765476
SAP CODE | ANWN7788 | [7 empty] | KAMEL
FABRIC MILL:CODE | DNM:TOMBESTONE,IDS,7931-NHW
QUANTITY | 3 PCS
ROLL:CODE
FAB. WEIGHT
UNITS
TYPE MACHINE
DRYING TIME (Min.) :
COMMENTS:
MID
PAGE | FREE.DEVELOPMENT |  |  | WASH:SUPERVISOR:SAYED
| E | of | 1 |  |  |  | Supplier | PH Value
ACTION | TIME | TEMP | Liters | AMT | UNITS | Chemicals
WASH ASPER SWACT
DESIZE | 10 | 50 | 60 | 1 | GRM | LAVA SPERSE
|  |  |  | 3 | GRM | ROLUX LSA
|  |  |  | 1 | GRM | LUBRICENT
RINSE X3 | 2 | RT | 80
COMBO ENZYM | 20 | 40 | 60 | 2 | GRM | NEUTRAL.ENZYM.ROYA ZYME
|  |  |  | 1 | GRM | LAVA SPERSE
|  |  |  | 3 | GRM | ROLUX.LSA
RINSE X2 | 2 | RT | 80 | 10 | K/G | NEW STONE
HYPO/ BLEACH |  | RT |  |  | K/G | HYPO
[5 empty] | GRM | SODA ASH
RINSE | 2 | RT
FULL EXTRACT | MON WASH
MON WASH | 3 |  |  | 1 | GRM | PERMANGANAT
|  |  |  | 50 | GRM | HYPO
|  |  |  | 950 | GRM | WATER
|  |  |  | 3 | K/G | KUPCS BOLL
NEUTRALIZATION | 5 | 50 | 60 | 100 | g/l | ROYACTIVEX KS
RINSE | 2 | RT | 80
EXTRACT & DRYER
OZON %10 (2) MINT
WASH CLEAIN | 5 | 50 | 60 | 500 | GRM | PEROXIDE
RINSE | 2 | RT | 80 | 100 | GRM | NEAR CAND OP EXTRA
WASH SOFT | 5 | ON SAME BATH |  | 6 | K/G | ROSOFT.AOS PLUS
|  | RT | 60 | 100 | GRM | HIDROFILIK SILIKON
EXTRACT & DRYER |  |  |  | 50 | GRM | SITRIC .ACID PH/5
DAMAGE