## AN-000133
DATE | 2025-02-13 |  |  | WASH:CODE |  | AN-000133
FINISHER:CODE | RALEIGH WASH |  |  |  |  | DRYPROCESS.AND WET PROCES
MODEL:CODE | 781849
SAP CODE | ANWN0100202 | [7 empty] | KAMEL
FABRIC MILL:CODE | DNM:FAUXMINE TRIANA
QUANTITY | 1 PCS
ROLL:CODE
FAB. WEIGHT
UNITS
TYPE MACHINE
DRYING TIME (Min.) :
COMMENTS:
MID
PAGE | FREE.DEVELOPMENT |  |  | WASH:SUPERVISOR:SAYED
| E | of | 1 |  |  |  | Supplier | PH Value
ACTION | TIME | TEMP | Liters | AMT | UNITS | Chemicals
WHISKERS | ASPER ORJ SAMPLER
HAND SAND
TACKING
DESIZE | 10 | 50 | 30 | 1 | GRM | LAVA SPERSE
|  |  |  | 3 | GRM | ROLUX LSA
DRAIN |  |  |  | 1 | GRM | LUBRICENT
REMOVE THE TACKING IN 10 MIUTES.
WATER FREE ENZYME WASHING | 10 |  |  | 20 | GRM | LAVA CELL NSY
|  |  |  | 3 | K/G | KUPCS BOOL
RINSE X2 | 2 | RT | 60 | 200 | GRM | KKT POWDER
DRAIN | 5
WATER FREE ENZYME WASHING | 30 |  |  | 20 | GRM | LAVA CELL NSY
|  |  |  | 3 | K/G | KUPCS BOOL
RINSE X2 | 2 | RT | 60 | 200 | GRM | KKT POWDER
BLEACH | 10 | RT | 30 | 8 | K/G | HYPO.CHLORITE
RINSE | 2 | RT | 60 | 2 | GRM | SODA.ASH
NEUTRALIZATION | 5 | RT | 30 | 1 | K/G | PEROXIDE
RINSE | 2 | RT | 60
EXTRACT&DRY
HYPO/PP SPRAY |  |  |  | 10 | GRM | PERMENGANATE
|  |  |  | 200 | GRM | HYPO
|  |  |  | 800 | GRM | WATER
NEUTRALIZATION | 5 | RT | 30 | 100 | GRM | ROYACTIVEX KS
RINSE | 2 | RT | 60
BIOPOLISHING | 7 | 55 | 30 | 100 | GRM | LAVA CELL BNG
|  |  |  | 30 | GRM | A.ACID. PH/55
RINSE | 2 | RT | 60
WASH SOFT | 3 | ON SAME BATH |  | 2 | K/G | ROSOFT.AOS PLUS
EXTRACT & DRYER |  |  | 30 | 30 | GRM | A.ACID
DAMAGE