## AN-000134
DATE | 2025-01-30 |  |  | WASH:CODE |  | AN-000134
FINISHER:CODE | HOUSTON WASH |  |  |  |  | DRYPROCESS.AND WET PROCES
MODEL:CODE | 771479
SAP CODE | ANWN030055 | [7 empty] | KAMEL
FABRIC MILL:CODE | DNM:FAUXMINE TRIANA
FABRIC MILL:CODE | DNM:ADEOLA LAPIS BLUE
QUANTITY | 1 PCS
ROLL:CODE
FAB. WEIGHT
UNITS
TYPE MACHINE
DRYING TIME (Min.) :
COMMENTS:
DARK
PAGE | FREE.DEVELOPMENT |  |  | WASH:SUPERVISOR:SAYED
| E | of | 1 |  |  |  | Supplier | PH Value
ACTION | TIME | TEMP | Liters | AMT | UNITS | Chemicals
WHISKERS | ASPER ORJ SAMPLER
HAND SAND
TACKING
FIX | 5 | 50 | 30 | 3 | GRM | ROYA FIX %4
DRAIN |  |  |  | 1 | GRM | A.ACID. PH/4,5
RINSE X1 | 1 | RT | 50
WATER FREE ENZYME WASHING | 35 |  |  | 30 | GRM | LAVA CELL NSY
|  |  |  | 10 | K/G | NE STONE
RINSE X2 | 2 | RT | 50 | 400 | GRM | KKT POWDER
EXTRACT&DRY
HYPO/PP SPRAY |  |  |  | 10 | GRM | PERMENGANATE
|  |  |  | 200 | GRM | HYPO
|  |  |  | 800 | GRM | WATER
NEUTRALIZATION | 5 | RT | 30 | 100 | GRM | ROYACTIVEX KS
RINSE | 2 | RT | 50
BIOPOLISHING | 7 | 55 | 30 | 90 | GRM | LAVA CELL BNG
|  |  |  | 30 | GRM | A.ACID. PH/55
RINSE | 2 | RT | 50
WASH SOFT | 5 | ON SAME BATH |  | 2 | K/G | ROSOFT.AOS PLUS
EXTRACT & DRYER |  | RT | 30 | 30 | GRM | SITRIC .ACID PH/5
DAMAGE