## AN-000138
DATE | 2026-03-05 |  |  | WASH:CODE |  | AN-000138
FINISHER:CODE | KATI WASH |  |  |  |  | DRYPROCESS.AND WET PROCES
MODEL:CODE | 710590
SAP CODE | ANWN:010071 | [7 empty] | KAMEL
FABRIC MILL:CODE | DNM.TRIANA REFLEX BLUE
QUANTITY | 1 PCS
ROLL:CODE
FAB. WEIGHT
UNITS
TYPE MACHINE
DRYING TIME (Min.) :
COMMENTS:
DARK
PAGE | FREE.DEVELOPMENT |  |  | WASH:SUPERVISOR:SAYED
| E | of | 1 |  |  |  | Supplier | PH Value
ACTION | TIME | TEMP | Liters | AMT | UNITS | Chemicals
WHISKER
HAND SAND
TACKING
LICRA PROCESS | 5 | 40 | 40 | 30 | GRM | PROTECTOR LY%4
DESIZE | 10 | 50 | 30 | 15 | GRM | LAVA SPERSE
RINSE X3 | 2 | RT | 50 | 60 | GRM | LUBRICANT %2
STONE ENYMES | 20 | 40 | 50 | 40 | GRM | NEUTRAL.ENZYM.ROYA ZYME %2
|  |  |  | 10 | K/G | MIX STONE
|  |  |  | 5 | GRM | BROWN GGL
|  |  |  | 3 | GRM | BROWN BL
RINSE | 2 | RT |  | 500 | GRM | SALT
EXTRACT&DRY
PP SPRAY |  |  |  | 10 | GRM | PERMENGANATE
|  |  |  | 200 | GRM | HYPO
|  |  |  | 800 | K/G | WATER
NEUTRALIZATION | 5 | RT | 30 | 100 | GRM | ROYACTIVEX KS
RINSE | 2 | RT | 100
BIOPOLISHING | 7 | 55 | 50 | 60 | GRM | LAVA CELL BNG
|  |  |  | 30 | GRM | A.ACID. PH/55
RINSE | 2 | RT | 100
ON SAME BATH
SOFT | 2 | RT | 30 | 1 | K/G | ANTI OZON SOFT
EXTRACT & DRYER |  |  |  | 30 | GRM | A.ACID