## AN-000138
DATE | 2025-02-02 |  |  | WASH:CODE |  | AN-000149
FINISHER:CODE | [5 empty] | DRYPROCESS.AND WET PROCES
MODEL:CODE | DWYB082
SAP CODE | ANWN:010074 | [7 empty] | KAMEL
FABRIC MILL:CODE | DNM.COZMO MOCHA BLUE
QUANTITY | 1 PCS
ROLL:CODE | 36103
FAB. WEIGHT
UNITS
TYPE MACHINE
DRYING TIME (Min.) :
COMMENTS:
MID/DARK
PAGE | FREE.DEVELOPMENT |  |  | WASH:SUPERVISOR:SAYED
| E | of | 1 |  |  |  | Supplier | PH Value
ACTION | TIME | TEMP | Liters | AMT | UNITS | Chemicals
DESIZE |  | 50 |  | 1 | GRM | LAVA SPERSE
|  |  |  | 3 | GRM | ROLUX.LSA
RINSE X3 | 2 | RT |  | 1 | GRM | LUBRICANT
STONE ENYMES |  | 40 |  | 2 | GRM | NEUTRAL.ENZYM.ROYA ZYME
[5 empty] | K/G | NEW STONE
[5 empty] | K/G | OLD STONE
[5 empty] | GRM | BROWN GGL
RINSE | 2 | RT |  |  | GRM | SALT
CLEAN UP |  | 50 |  |  | GRM | NEAR CAND OP EXTRA
RINSE X3 | 2 | RT |  |  | GRM | PEROXIDE
BIOPOLISHING |  | 55 |  |  | GRM | LAVA CELL BNG
[5 empty] | GRM | A.ACID. PH/55
RINSE | 2 | RT
ON SAME BATH
SOFT |  | RT |  |  | K/G | ANTI OZON SOFT
EXTRACT & DRYER |  |  |  |  | GRM | A.ACID