## AN-000164
DATE | 2025-02-02 |  |  | WASH:CODE |  | AN-000164
FINISHER:CODE | [5 empty] | DRYPROCESS.AND WET PROCES
MODEL:CODE
SAP CODE | ANWN:010079 | [7 empty] | KAMEL
FABRIC MILL:CODE | DNM:AKIVA QURTZ BLUE
QUANTITY | 1 PCS
ROLL:CODE | 25423
FAB. WEIGHT
UNITS
TYPE MACHINE
DRYING TIME (Min.) :
COMMENTS:
LIGHT/ICE
PAGE | FREE.DEVELOPMENT |  |  | WASH:SUPERVISOR:SAYED
| E | of | 1 |  |  |  | Supplier | PH Value
ACTION | TIME | TEMP | Liters | AMT | UNITS | Chemicals
DESIZE |  | 50 |  | 1 | GRM | LAVA SPERSE
|  |  |  | 3 | GRM | ROLUX.LSA
RINSE X3 | 2 | RT |  | 1 | GRM | LUBRICANT
STONE ENYMES |  | 40 |  | 2 | GRM | NEUTRAL.ENZYM.ROYA ZYME
[5 empty] | K/G | NEW STONE
[5 empty] | GK/G | OLD STONE
RINSE | 2 | RT |  | 0.5 | GRM | ROSPERSE
HYPO/ BLEACH |  | RT |  |  | K/G | HYPO
[5 empty] | GRM | SODA ASH
RINSE | 2 | RT
NEUTRALIZATION | 5 | RT |  |  | K/G | PEROXIDE
RINSE | 2 | RT
RINSE X1
FULL EXTRACT
RANDOM/BLEACH |  |  |  |  | K/G | HYPO
[5 empty] | GRM | PERMANGANAT
[5 empty] | GRM | TOWEL
[5 empty] | K/G | WATER
NEUTRALIZATION | 5 | RT |  |  | GRM | ROYACTIVEX KS
RINSE | 2 | RT
CLEAN UP |  | 50 |  |  | GRM | NEAR CAND OP EXTRA
RINSE X3 | 2 | RT |  |  | GRM | PEROXIDE
BIOPOLISHING |  | 55 |  |  | GRM | LAVA CELL BNG
[5 empty] | GRM | A.ACID. PH/55
RINSE | 2 | RT
ON SAME BATH
SOFT |  | RT |  |  | K/G | ANTI OZON SOFT
EXTRACT & DRYER |  |  |  |  | GRM | A.ACID