## AN-000165
DATE | 2025-06-20 |  |  | WASH:CODE |  | AN-000165
FINISHER:CODE | SMOKEY WASH |  |  |  |  | DRYPROCESS.AND WET PROCES
MODEL:CODE | 772679
SAP CODE | ANWN:36521 | [7 empty] | KAMEL
FABRIC MILL:CODE | DNM:ADEOLA LAPIS BLUE
QUANTITY | 1 PCS
ROLL:CODE | 408910
FAB. WEIGHT
UNITS
TYPE MACHINE
DRYING TIME (Min.) :
COMMENTS:
MID/LIGHT
PAGE | FREE.DEVELOPMENT |  |  | WASH:SUPERVISOR:ATIF
| E | of | 1 |  |  |  | Supplier | PH Value
ACTION | TIME | TEMP | Liters | AMT | UNITS | Chemicals
ASPER COMMENT TARGET
DESIZE |  | 50 |  | 1 | GRM | LAVA SPERSE
|  |  |  | 2 | GRM | ROLUX LSA
DARIN | 2 | RT |  | 1 | GRM | LUBRICANT
WATER FREE ENZYME WASHING |  |  |  | 15 | GRM | ASV CVLL
RINSE | 2 | RT |  | 200 | GRM | ASU WASH BOOSTER
HYPO/BLEACH |  | RT |  |  | GRM | COSTIC SODA
RINSE | 2 | RT |  |  | K/G | HYPO
HYPO/BLEACH |  | RT |  |  | GRM | COSTIC SODA
RINSE | 2 | RT |  |  | K/G | HYPO
NEUTRALIZATION | 5 | RT |  |  | GRM | ROYACTIVEX KS
RINSE X3
WASH | 2 | 40 |  |  | GRM | NEAR CAND OP EXTRA
RINSE X2 |  |  |  |  | GRM | PEROXIDE
EXTRACT&DRY
MON WASH
MOON WASH |  |  |  |  | GRM | PERMANGANAT
[5 empty] | GRM | HYPO
[5 empty] | GRM | WATER
[5 empty] | K/G | NEW STONE
NEUTRALIZATION | 5 | RT |  |  | GRM | ROYACTIVEX KS
RINSE | 2 | RT
CLEAN UP |  | 50 |  |  | GRM | NEAR CAND OP EXTRA
RINSE X3 | 2 | RT |  |  | GRM | PEROXIDE
BIOPOLISHING |  | 55 |  |  | GRM | LAVA CELL BNG
[5 empty] | GRM | A.ACID. PH/55
RINSE | 2 | RT
WASH TINT |  | 45 |  |  | M/L | BROWN GGL
[5 empty] | M/L | BROWN BL
DRAIN |  |  |  |  | GRM | SALT
WASH SOFT |  | RT |  |  | K/G | NEARSopht/WO3
EXTRACT&DRY |  |  |  |  | GRM | A.ACID. PH/5