## AN.00017
DATE | 2024-03-27 |  |  | WASH:CODE |  | AN.00017
FINISHER:CODE | DUTTON.WASH.LFT |  |  |  |  | DRYPROCESS.AND WET PROCES
MODEL:CODE | 761103 |  |  |  |  | HAND SAND | 320
SAP CODE | 1001003 |  |  |  |  | 2-DESIZING/STONE
FABRIC:CODE | BOSSA.ISLA.MD.5819.BSTR |  |  |  |  | 3-BLEACH
QUANTITY | 5 PCS |  |  |  |  | 4-MON WASH
ROLL:CODE | [5 empty] | 5-CLEAN UP
FAB. WEIGHT | [5 empty] | 6-BIOPOLISHING
UNITS | [5 empty] | 7-SOFT
TYPE MACHINE
DRYING TIME (Min.) :
COMMENTS:
WASH:CLORS |  |  |  | WASH:SUPERVISOR:MODA
| DARK.WASH | [5 empty] | Supplier | PH Value
ACTION | TIME | TEMP | Liters | AMT | UNITS | Chemicals
HAND SAND | ASPER.ORJ.SAMPLER
TACKING/BACK/POCKET
DESIZE | 15 | 40 | 150 | 1 | GRM | LAVA SPERSE
|  |  |  | 3 | GRM | ROLUX LSA
RINSE | 2 | RT | 200
COOL STONE | 30 | RT | 100 | 25 | K/G | NEW.STONE
|  |  |  | 1 | GRM | ROSPERS
|  |  |  | 3 | GRM | ROLUX LSA
RINSE | 2 | RT | 200
HYPO/AKTIVATOR | 5 | RT | 150 | 0,5 | GRM | LAVA CON CROAX
DRAIN
SOK-BLEACH
BLEACH | 5 | RT | 150 | 5 | K/G | HYPO.CHLORITE
|  |  |  | 3 | GRM | ROLUX LSA
RINSE | 2 | RT | 200 | 1 | GRM | SODA.ASH
SOK-BLEACH
BLEACH | 5 | RT | 150 | 5 | K/G | HYPO.CHLORITE
RINSE | 2 | RT | 200 | 1 | GRM | SODA.ASH
SOK-BLEACH
BLEACH | 5 | RT | 150 | 5 | K/G | HYPO.CHLORITE
RINSE | 2 | RT | 200 | 1 | GRM | SODA.ASH
SOK-BLEACH
BLEACH | 5 | RT | 150 | 5 | K/G | HYPO.CHLORITE
RINSE | 2 | RT | 200 | 1 | GRM | SODA.ASH
NEUTRALIZATION | 5 | RT | 150 | 2 | GRM | ROYACTIVEX KS
RINSE | 2 | RT | 200
EXTRACT & DRYER
HYPO/PP |  |  |  | 200 | GRM | HYPO
|  |  |  | 5 | GRM | PERMENGANATE
|  |  |  | 800 | GRM | WATER
RINSE X1
FULL EXTRACT | CLOSE.POCKET TACKING
MON WASH
KUPCS MON WASH | 10 |  |  | 1 | GRM | PERMANGANAT
|  |  |  | 1 | K/G | WATER
|  |  |  | 2 | KG | KUPCS.BOLL
NEUTRALIZATION | 5 | RT | 150 | 2 | GRM | ROYACTIVEX KS
RINSE | 2 | RT | 200 | 1 | GRM | ROSPERS
CLEAN UP | 7 | 50 | 150 | 2 | k/g | PEROXIDE
|  |  |  | 1 | GRM | NEAR CAND OP EXTRA
RINSE | 2 | RT | 200 | 3 | GRM | ROLUX LSA
BIOPOLISHING | 10 | 45 | 150 | 300 | GRM | LAVA CELL BNG
|  |  |  | 50 | GRM | A.ACID
RINSE | 2 | RT | 200
WASH.TINT | 3 | 40 | 150 | 3 | M/L | BROWN BL
DRAIN
PH/4,5/5
SOFT | 5 | ON SAME BATH |  | 2 | K/G | A.OZON SOFT
EXTRACT & DRYER |  | RT | 100 | 1 | GRM | SITRIC.ACID
OLD OZON/1 MINT