## AN-000179
DATE | 2025-05-24 |  |  | WASH:CODE |  | AN-000179
FINISHER:CODE | SAPPHIRE WASH |  |  |  |  | DRYPROCESS.AND WET PROCES
MODEL:CODE | 783802
SAP CODE | ANWN:38787 | [7 empty] | KAMEL
FABRIC MILL:CODE | DNM:ADEOLA.LAPIS BLUE
QUANTITY | 1 PCS
ROLL:CODE | 408910
FAB. WEIGHT
UNITS
TYPE MACHINE
DRYING TIME (Min.) :
COMMENTS:
MID/DARK
PAGE | FREE.DEVELOPMENT |  |  | WASH:SUPERVISOR:SAYED
| E | of | 1 |  |  |  | Supplier | PH Value
ACTION | TIME | TEMP | Liters | AMT | UNITS | Chemicals
WHISKERS | WASH ASPER TARGET. REVIEW COMMENTS AGAIN
HAND SAND
TACKING
STONE BOX NET
STONE BOX NET
DESIZE |  | 50 |  | 1 | GRM | LAVA SPERSE
RINSE X3 | 2 | RT
WATER FREE ENZYME WASHING |  |  |  | 50 | GRM | BEIZYM NGS P
|  |  |  | 1 | K/G | QUEEN WASH TSA POWDER
RINSE | 2 | RT
DESIZE |  | 50 |  | 1 | GRM | LAVA SPERSE
RINSE X3 | 2 | RT
CLEAN UP |  | 50 |  |  | GRM | NEAR CAND OP EXTRA
RINSE X3 | 2 | RT |  |  | GRM | PEROXIDE
EXTRACT&DRY
PP SPRAY |  |  |  | 5 | GRM | PERMENGANATE
|  |  |  | 200 | GRM | HYPO
RINSE X1 |  |  |  | 800 | GRM | WATER
NEUTRALIZATION | 5 | RT |  |  | GRM | ROYACTIVEX KS
RINSE | 2 | RT
BIOPOLISHING |  | 55 |  |  | GRM | LAVA CELL BNG
[5 empty] | GRM | A.ACID. PH/55
RINSE | 2 | RT
WASH |  | 40 |  |  | M/L | BROWN,GGL
[5 empty] | M/L | BROWN,BL
DARIN |  |  |  |  | GRM | SALT
ON SAME BATH
SOFT |  | 40 |  |  | GRM | CATYONIC SOFT
EXTRACT & DRYER