## AN-000187
DATE | 2025-05-19 |  |  | WASH:CODE |  | AN-000187
FINISHER:CODE | EVERETT WASH |  |  |  |  | DRYPROCESS.AND WET PROCES
MODEL:CODE | 771855
SAP CODE | ANWN020462 | [7 empty] | KAMEL
FABRIC MILL:CODE | DNM.ADEOLA.LAPIS BLUE
QUANTITY | 1 PCS
ROLL:CODE
FAB. WEIGHT
UNITS
TYPE MACHINE
DRYING TIME (Min.) :
COMMENTS:
LIGHT
PAGE | FREE.DEVELOPMENT |  |  | WASH:SUPERVISOR:SAYED
| E | of | 1 |  |  |  | Supplier | PH Value
ACTION | TIME | TEMP | Liters | AMT | UNITS | Chemicals
WHISKERS | ASPER ORJ SAMPLER
HAND SAND
TACKING
TACKING 10 MUNITE AFTER CLEAN. برجاء فك التاكينج بعد التجهيز
DESIZE | 10 | 50 | 30 | 1 | GRM | LAVA SPERSE
|  |  |  | 1 | GRM | NFA
DRAIN |  |  |  | 1 | GRM | LUBRICANT
WATER FREE ENZYME WASHING | 25 |  | 10 | 30 | GRM | LAVA CELL NSY
|  |  |  | 10 | K/G | NEW STONE
RINSE | 2 | RT | 60 | 400 | GRM | KKT POWDER
BLEACH | 5 | RT | 30 | 5 | K/G | HYPO.CHLORITE
RINSE | 2 | RT | 60 | 1 | GRM | SODA.ASH
NEUTRALIZATION | 5 | RT | 30 | 200 | GRM | PEROXIDE
RINSE | 2 | RT | 60
EXTRACT&DRY
HYPO/PP SPRAY |  |  |  | 10 | GRM | PERMENGANATE
|  |  |  | 200 | GRM | HYPO
|  |  |  | 800 | GRM | WATER
MON WASH
MON WASH | 20 |  |  | 1 | GRM | PERMANGANAT
|  |  |  | 50 | GMR | HYPO
|  |  |  | 950 | GRM | WATER
|  |  |  | 10 | K/G | NEW STONE
NEUTRALIZATION | 5 | RT | 30 | 100 | GRM | ROYACTIVEX KS
RINSE | 2 | RT | 60
CLEAN UP | 5 | 55 | 30 | 200 | GRM | PEROXIDE
|  |  |  | 100 | GRM | NEAR CAND OP EXTRA
RINSE | 2 | RT | 60
WASH | 4 | 40 | 30 | 5 | M/L | BROWN,G
|  |  |  | 2 | M/L | ORANG
DARIN |  |  |  | 200 | GRM | SALT
|  | ON SAME BATH |  |  |  | PH/4,5/5
SOFT | 2 | RT | 30 | 2 | K/G | ANTI OZON SOFT
EXTRACT & DRYER |  |  |  | 30 | GRM | A.ACID
DAMAGE