## AN-000188
DATE | 2025-04-08 |  |  | WASH:CODE |  | AN-000188
FINISHER:CODE | BLUE HORIZON WASH |  |  |  |  | DRYPROCESS.AND WET PROCES
MODEL:CODE | 778374
SAP CODE | ANWN020461 | [7 empty] | KAMEL
FABRIC MILL:CODE | DNM:TRIANA REFLEX BLUE
QUANTITY | 1 PCS
ROLL:CODE | 51537
FAB. WEIGHT
UNITS
TYPE MACHINE
DRYING TIME (Min.) :
COMMENTS:
MID/DARK
PAGE | FREE.DEVELOPMENT |  |  | WASH:SUPERVISOR:SAYED
| E | of | 1 |  |  |  | Supplier | PH Value
ACTION | TIME | TEMP | Liters | AMT | UNITS | Chemicals
LASER WHISKERS | KESIM DEN SONRA LASER FULL TARAMA OLACAK
LASER HAND SAND
FULL ALOVER LASER
DESIZE | 10 | 50 | 30 | 1 | GRM | LAVA SPERSE
|  |  |  | 3 | GRM | ROLUX.LSA
RINSE X3 | 2 | RT | 60 | 1 | GRM | LUBRICANT
COMBO ENZYM | 30 | 40 | 20 | 2 | GRM | NEUTRAL.ENZYM.ROYA ZYME
|  |  |  | 0,5 | GRM | ROCELL NTE NEUTRAL ENZYM
|  |  |  | 10 | K/G | NEW STONE
RINSE | 2 | RT | 60 | 0.5 | GRM | ROSPERSE
CLEAN UP | 5 | 40 | 30 | 2 | GRM | SODA ASH
RINSE X3 | 2 | RT | 60 | 1 | GRM | DISPERS
EXTRACT&DRY
PP SPRAY |  |  |  | 5 | GRM | PERMENGANATE
|  |  |  | 200 | GRM | HYPO
RINSE X1 |  |  |  | 800 | GRM | WATER
NEUTRALIZATION | 5 | RT | 30 | 100 | GRM | ROYACTIVEX KS
RINSE | 2 | RT | 60
ON SAME BATH
WASH SOFT | 5 | 35 | 30 | 1 | K/G | NEARSopht/WO3
EXTRACT&DRY |  |  |  | 30 | GRM | A.ACID. PH/5