## AN.00099
DATE | 2025-05-06 |  |  | WASH:CODE |  | AN-000191
FINISHER:CODE | DEIROT WASH |  |  |  |  | DRYPROCESS.AND WET PROCES
MODEL:CODE | 771885
SAP CODE | ANWN:020463
FABRIC MILL:CODE | DNM.MARLEY GREY
QUANTITY | 1 PCS
ROLL:CODE | 57104
FAB. WEIGHT
UNITS
TYPE MACHINE
DRYING TIME (Min.) :
COMMENTS:
DARK/MID
PAGE | FREE.DEVELOPMENT |  |  | WASH:SUPERVISOR:SAYED/ATIF
| E | of | 1 |  |  |  | Supplier | PH Value
ACTION | TIME | TEMP | Liters | AMT | UNITS | Chemicals
WHISKERS | ASPER ORJ SAMPLER
HAND SAND
TACKING
DESIZE | 5 | 50 | 30 | 1 | GRM | LAVA SPERSE
|  |  |  | 2 | GRM | ALPHA AMYLASE-LAVA ZYME AEN 01
|  |  |  | 1 | GRM | LUBRICENT
DRAIN | 2
WATER FREE ENZYME WASHING | 20 |  |  | 30 | GRM | LAVA CELL NSY
|  |  |  | 10 | K/G | NEW STONE
RINSE X2 | 1 | 50 | 50 | 200 | GRM | KKT POWDER
WATER FREE ENZYME WASHING | 20 |  |  | 30 | GRM | LAVA CELL NSY
|  |  |  | 10 | K/G | NEW STONE
RINSE X2 | 1 | 50 | 50 | 200 | GRM | KKT POWDER
EXTRACT&DRY
PP SPRAY |  |  |  | 5 | GRM | PERMENGANATE
|  |  |  | 5 | GRM | AKTIVATOR
|  |  |  | 800 | GRM | WATER
NEUTRALIZATION | 5 | RT | 30 | 100 | GRM | ROYACTIVEX KS
RINSE | 2 | RT | 50
CLEAN UP | 5 | 50 | 30 | 100 | GRM | NEAR CAND OP EXTRA
RINSE X3 | 2 | RT | 50 | 500 | GRM | PEROXIDE
BIOPOLISHING | 7 | 55 | 30 | 100 | GRM | LAVA CELL BNG
|  |  |  | 30 | GRM | A.ACID. PH/55
RINSE | 2 | RT | 50
WASH TINT | 4 | 40 | 30 | 1 | M/L | BLUE
|  |  |  | 3 | M/L | BLACK
DRAIN |  |  |  | 200 | GRM | SALT
SOFT | 5 | RT | 30 | 2 | K/G | ANTI OZON SOFT
EXTRACT & DRYER |  |  |  | 30 | GRM | A.ACID
DAMAGE