## TM.000648
dcr
DATE | 2026-01-04 |  |  | WASH:CODE |  | TM.00648
FINISHER:CODE | AUSTIN SLIM TAPERED |  |  |  |  | DRYPROCESS.AND WET PROCES
MODEL:CODE | DM0DM24419 CK 1231A MID LIGHT BLUE STRECTH
SAP CODE | 5133098
FABRIC:CODE | KIPAS
FABRIC:CODE | 37603 ECO SPASKI CARIBIEN BLUE
FABRIC:CODE
QUANTITY | 1 PCS
ROLL:CODE
FAB. WEIGHT
UNITS
TYPE MACHINE
DRYING TIME (Min.) :
COMMENTS:
PAGE | TEST RUN |  |  | WASH:SUPERVISOR:ATIF
| E | of | 1 |  |  |  | Supplier | PH Value
ACTION | TIME | TEMP | Liters | AMT | UNITS | Chemicals
LASER AKTIVATOR BY SPRAY |  |  |  | 250 | GRM | NOVA SCRAPER IND
|  |  |  | 250 | GRM | WATER
LASER:WHISKERS | WAITING HANGER 30 MUNITES
LASER:HAND SAND
HAND SAND
TACKING AS SAMPLE
GRINDING
DESIZE |  | 50 |  |  | GRM | LUBRICENT %2
DRAIN | 1 | RT |  |  | GRM | ALPHA AMYLASE-LAVA ZYME AEN 01 %2
LICRA PROCESS |  | 45 |  |  | GRM | PROTECTOR LY%4
WATER FREE ENZYME WASHING |  |  |  | 3 | GRM | ASUCELL WF
RINSE X1 | 1 | 50 |  | 150 | GRM | ASU WASH BOOSTER
DRAIN | 1 |  |  | 5 | KG | STONE
REMOVE TACKING
WATER FREE ENZYME WASHING |  |  |  | 3 | GRM | ASUCELL WF
RINSE X1 | 1 | 50 |  | 150 | GRM | ASU WASH BOOSTER
DRAIN | 1 |  |  | 5 | KG | STONE
WASH CLEAN UP |  | 40 |  |  | GRM | SODA ASH
HYPO/BLEACH |  | 45 |  |  | GRM | COSTIC SODA
RINSE | 2 | RT |  |  | K/G | HYPO
CLEAN UP |  |  |  |  | GRM | PEROXIDE
RINSE X2 |  |  |  |  | GRM | NEAR CAND OP EXTRA
OZON AKTIVATOR
WASH PROCESS | 5 | RT |  |  | GRM | INDYGO KAAN WATENOL NWA %20
DRAIN | 5 |  |  |  | K/G | WATER %80
EXTRACT:1 MUNITES | 1
OZON %40
EXTRACT&DRY
HYPO/PP SPRAY |  |  |  |  | GRM | PERMENGANATE
[5 empty] | GRM | HYPO
[5 empty] | GRM | WATER
FULL EXTRACT | CUPES MOON WASH
SNOW-WASH |  |  |  |  | GRM | PERMANGANAT
[5 empty] | GRM | HYPO
[5 empty] | K/G | KUPCS BOLL
[5 empty] | GRM | WATER
NEUTRALIZATION | 5 | 40 |  |  | GRM | ROYACTIVEX KS
RINSE X3 | 2 | RT
CLEAN UP |  |  |  |  | GRM | PEROXIDE
RINSE X2 |  |  |  |  | GRM | NEAR CAND OP EXTRA
BIOPOLISHING |  | 55 |  |  | GRM | LAVA CELL BNG
[5 empty] | GRM | A.ACID. PH/55
RINSE X3 | 3 | RT
WASH SOFT |  | RT |  |  | K/G | SOFTAN NYX FLAKE
EXTRACT&DRY