## TM.000649
dcr
DATE | 2026-03-30 |  |  | WASH:CODE |  | TM.00649
FINISHER:CODE | FREE DV |  |  |  |  | DRYPROCESS.AND WET PROCES
MODEL:CODE
SAP CODE
FABRIC:CODE | DNM D2621-A RGD OD SUGAR
QUANTITY | 1 PCS
ROLL:CODE
FAB. WEIGHT
UNITS | 1
TYPE MACHINE
DRYING TIME (Min.) :
COMMENTS:
PAGE | FREE DV |  |  | WASH:SUPERVISOR:ATIF/FETTAH
| E | of | 1 |  |  |  | Supplier | PH Value
ACTION | TIME | TEMP | Liters | AMT | UNITS | Chemicals
WHISKER | FREE DV
HAND SAND
DESIZE |  | 50 |  |  | GRM | LUBRICENT %2
DRAIN | 1 | RT |  |  | GRM | ALPHA AMYLASE-LAVA ZYME AEN 01 %2
LICRA PROCESS |  | 45 |  |  | GRM | PROTECTOR LY%4
WATER FREE ENZYME WASHING |  |  |  | 5 | GRM | ASUCELL WF
RINSE X1 | 1 | 50 |  | 150 | GRM | ASU WASH BOOSTER
DARIN | 1 | RT
WATER FREE ENZYME WASHING |  |  |  | 5 | GRM | ASUCELL WF
RINSE X3 | 3 | RT |  | 150 | GRM | ASU WASH BOOSTER
WASH |  | 40 |  |  | GRM | SODA ASH
RINSE X3 | 3 | RT
SOFT |  | RT |  |  | K/G | ANTI OZON SOOFT
EXTRACT & DRYER