## TM.000567
dcr
DATE | 2025-09-19 |  |  | WASH:CODE |  | TM.000567
FINISHER:CODE | LIGHT BLUE SW COMFORT |  |  |  |  | DRYPROCESS.AND WET PROCES
MODEL:CODE | DWODW22675
SAP CODE | 5135080
FABRIC:CODE | DNM:C988-G STR T1-M REFLEX BLUE
FABRIC:CODE | ROLL:108391
QUANTITY | 3 PCS
ROLL:CODE
FAB. WEIGHT
UNITS
TYPE MACHINE
DRYING TIME (Min.) :
COMMENTS:
PAGE |  |  |  | WASH:SUPERVISOR:ASSEAM ATIF
| E | of | 1 |  |  |  | Supplier | PH Value
ACTION | TIME | TEMP | Liters | AMT | UNITS | Chemicals
WASH ASPER TARGET COMMENT
DESIZE |  | 50 |  |  | GRM | LAVA SPERSE %0,5
[5 empty] | GRM | ROLUX LSA %2
[5 empty] | GRM | LUBRICANT %2
DRAIN | 1 |  |  |  | GRM | ALPHA AMYLASE-LAVA ZYME AEN 01 %2
WATER FREE ENZYME WASHING |  | RT |  | 5 | GRM | ASUCELL WF
|  |  |  | 150 | GRM | ASU WASH BOOSTER
RINSE | 1 | 50
DRAIN | 1
WATER FREE ENZYME WASHING |  | RT |  | 5 | GRM | ASUCELL WF
|  |  |  | 150 | GRM | ASU WASH BOOSTER
RINSE X3 | 3 | RT
HYPO/BLEACH |  | RT |  |  | GRM | HYPO
RINSE | 2 | RT |  |  | GRM | COUSTIC SODA
NEUTRALIZATION | 5 | RT |  |  | GRM | ROYACTIVEX KS
RINSE X3 | 3 | RT
2 MUNITES EXTRACT | MON WASH POWDER
[5 empty] | GRM | ASU WASH BOOSTER
[5 empty] | GRM | ROXI MON
NEUTRALIZATION | 5 | 50 |  |  | GRM | ROYACTIVEX KS
RINSE X3 | 2 | RT |  |  | GRM | NEAR CAND OP EXTRA
CLEAN UP |  | 50 |  |  | GRM | PEROXIDE
RINSE X2 |  |  |  |  | GRM | NEAR CAND OP EXTRA
BIOPOLISHING |  | 55 |  |  | GRM | LAVA CELL BNG
[5 empty] | GRM | A.ACID. PH/55
RINSE | 2 | RT
WASH SOFT |  | RT |  |  | K/G | ANTI OZON SOFT
[5 empty] | GRM | A.ACID. PH/55