## TM-0063
dcr
DATE | 2023-07-16 |  |  | FINISH NAME |  | TM.0063
FINISHER | TJW.BASIC.LIGHT.BLUE.STR |  |  |  |  | Scrapping (LA) | Pigment Spray?
REF. NO. | [5 empty] | Whiskers+ exetended? | PPSpray?
MILL | DNM.PENELOPE.REFLEX.BLUE |  |  |  |  | Cheveron? | Resin Spray?
MODEL. | SOPHIE.LIW.SKINNY |  |  |  |  | Back knee Whisker? | ,
EDP# | [5 empty] | Knee star? | Zigzag?
TC NO. | [5 empty] | Hem whiskers? | Coating Spray?
FAB. WEIGHT | [5 empty] | Tacking? | Sponge?
UNITS | 2-PCS |  |  |  |  | Hot Press? | Net - Tie?
TYPE MACHINE | [5 empty] | Grinding? | Pigment Spots ?
SAP CODE | 5121263-A |  |  |  |  | Damage? | Oven ?
DRYING TIME (Min.) : | [5 empty] | Patch? | Laser ?
COMMENTS: |  |  |  | WASH:SUPERVISOR:SAYED
PAGE | E | of | 1 |  |  |  | Supplier | PH Value
ACTION | TIME | TEMP | Liters | AMT | UNITS | Chemicals
WHISKER | WASH. ASPER.ORJ.SAMPLER
HAND SAND | TACKING. CANCEL.
DESIZE |  | 40 |  |  | GRM | LAVA SPERSE
[5 empty] | GRM | WETTING AGENT
[5 empty] | GRM | SODA ASH
RINSE | 2 | RT |  |  | GRM | LUBRICANT
STONE-ENZYME WASH |  | 40 |  |  | G/L | ROYAL-ROYA ZYME
[5 empty] | KG | NEW STONE
[5 empty] | ML | ROYAL-ROSPERSE
RINSE | 2 | RT
COUSTIC BLEACH |  | 50 |  |  | GRM | COUSTIC
[5 empty] | GRM | PEROXIDE
RINSE | 2 | RT
HYPO BLEACH |  | RT | 40 |  | GRM | HYPO
[5 empty] | GRM | SODA ASH
NEUTRALIZATION |  | RT | 30 |  | GRM | PEROXIE
RINSE |  | RT | 80
EXTRACT & DRYER
PP.SPRAY |  |  |  |  | GRM | PERMANGANAT
[5 empty] | GRM | HYPO
[5 empty] | GRM | WATER
MON WASH |  |  |  |  | GRM | PERMENGANATE
[5 empty] | GRM | HYPO
[5 empty] | K/G | WATER
|  |  |  | 7 | K/G | NEW STONE
NEUTRALIZATION |  | 40 |  | 100 | GRM | ROYACTIVEX KS
RINSE | 2 | RT | 50
EXTRACT & DRYER
HYPO/PP |  |  |  | 200 | GRM | HYPO
|  |  |  | 5 | GRM | PERMENGANATE
|  |  |  | 800 | GRM | WATER
NEUTRALIZATION | 5 | 40 |  |  | GRM | ROGE CON MEX B
RINSE | 2 | RT
BIOPOLISHING |  | 55 |  |  | GRM | LAVA CELL BNG
[5 empty] | GRM | A.ACID |  | PH,55
RINSE | 2 | RT
SOFT |  | ON SAME BATH |  |  | GRM | ANTI OZON SOFT |  | PH,5
EXTRACT & DRYER |  | 40 |  |  | GRM | A.ACID