## TM.000630
dcr
DATE | 2026-03-11 |  |  | WASH:CODE |  | TM.00630
FINISHER:CODE | BK8033 MID BLUE RIGID |  |  |  |  | DRYPROCESS.AND WET PROCES
MODEL:CODE | DW0DW24472
SAP CODE | 5133062
FABRIC:CODE | ORTA:9903A-26 IF GLORY BLUE + 149344 DNM D3013–A RGD T1 IRIS BLUE PLACEHOLDER
FABRIC:CODE | 5 PCS
QUANTITY | ROLL:NUMBER:052949
ROLL:CODE
FAB. WEIGHT
UNITS
TYPE MACHINE
DRYING TIME (Min.) :
COMMENTS:
PAGE | MID/LIGHT |  |  | WASH:SUPERVISOR:ATIF
| E | of | 1 |  |  |  | Supplier | PH Value
ACTION | TIME | TEMP | Liters | AMT | UNITS | Chemicals
HAND SAND
DESIZE | 10 | 50 | 150 | 300 | GRM | LUBRICENT %2
DRAIN | 1 | RT |  | 300 | GRM | ALPHA AMYLASE-LAVA ZYME AEN 01 %2
WATER FREE ENZYME WASHING | 30 |  |  | 2 | GRM | ASUCELL WF
RINSE X1 | 1 | 50 |  | 200 | GRM | ASU WASH BOOSTER
DARIN | 1 | RT | 60
هنفك الكيس الي علي التكت وعلي الجيوب
WATER FREE ENZYME WASHING | 15 |  |  | 1 | GRM | ASUCELL WF
RINSE X3 | 3 | RT |  | 250 | GRM | ASU WASH BOOSTER
WASH | 2 | 40 | 150 | 100 | GRM | SODA ASH
RINSE X3 | 3 | RT
HYPO/BLEACH | 3 | 55 | 150 | 2 | GRM | HYPO
RINSE | 2 | RT |  | 100 | GRM | COUSTIC SODA
HYPO/BLEACH | 5 | RT | 120 | 7 | GRM | HYPO
RINSE | 2 | RT |  | 100 | GRM | COUSTIC SODA
NEUTRALIZATION | 3 | 50 | 150 | 100 | GRM | ROYACTIVEX KS
RINSE | 2 | RT | 250 | 100 | GRM | TMS PLUS
OZON AKTIVATOR
WASH PROCESS | 5 | RT |  |  | GRM | INDYGO KAAN WATENOL NWA %20
DRAIN | 5 |  |  |  | K/G | WATER %80
EXTRACT:1 MUNITES | 1
OZON %10 | 3
PP.SPRAY
HYPO/PP SPRAY |  |  |  | 3 | GRM | PERMENGANATE
|  |  |  | 100 | GRM | HYPO
|  |  |  | 900 | GRM | WATER
NEUTRALIZATION | 5 | 40 | 40 | 100 | GRM | ROYACTIVEX KS
RINSE X3 | 2 | RT | 60
WASH | 5 | 15 | 40 | 80 | GRM | PEROXIDE
|  |  |  | 20 | GRM | COUSTIC SODA
RINSE | 2 | RT |  | 20 | GRM | NEAR CAND OP EXTRA
BIOPOLISHING | 10 | 55 | 40 | 40 | GRM | LAVA CELL BNG
|  |  |  | 10 | GRM | A.ACID. PH/55
RINSE | 2 | RT | 60
SOFT | 2 | RT | 40 | 1 | K/G | ANTI OZON SOOFT
EXTRACT & DRYER