## TM.000632
dcr
DATE | 2026-03-25 |  |  | WASH:CODE |  | TM.00632
FINISHER:CODE | FREE DV |  |  |  |  | DRYPROCESS.AND WET PROCES
MODEL:CODE
SAP CODE | DWODW:20188
FABRIC:CODE | 5126712
FABRIC:CODE | LOTUS:F.5736WT01,RAVENNA
FABRIC:CODE | DIAMOND,BLUE,RCY20.10
QUANTITY | 3 PCS
ROLL:CODE
FAB. WEIGHT
UNITS
TYPE MACHINE
DRYING TIME (Min.) :
COMMENTS:
PAGE |  |  |  | WASH:SUPERVISOR:ATIF/FETAH
| E | of | 1 |  |  |  | Supplier | PH Value
ACTION | TIME | TEMP | Liters | AMT | UNITS | Chemicals
HAND SAND
LASER AKTIVATOR BY SPRAY |  |  |  | 250 | GRM | NOVA SCRAPER IND
|  |  |  | 250 | GRM | WATER
LASER:WHISKERS | WAITING HANGER 30 MUNITES
LASER:HAND SAND
TACKING
DESIZE |  | 50 |  |  | GRM | LUBRICENT %2
DRAIN | 1 | RT |  |  | GRM | ALPHA AMYLASE-LAVA ZYME AEN 01 %2
WATER FREE ENZYME WASHING |  |  |  | 5 | GRM | ASUCELL WF
RINSE X1 | 1 | 50 |  | 150 | GRM | ASU WASH BOOSTER
DARIN | 1 | RT
WATER FREE ENZYME WASHING |  |  |  | 5 | GRM | ASUCELL WF
RINSE X3 | 3 | RT |  | 150 | GRM | ASU WASH BOOSTER
WASH |  | 40 |  |  | GRM | SODA ASH
RINSE X3 | 3 | RT
EXTRACT&DRY
PP.SPRAY
HYPO/PP SPRAY |  |  |  | 5 | GRM | PERMENGANATE
|  |  |  | 100 | GRM | HYPO
|  |  |  | 900 | GRM | WATER
NEUTRALIZATION | 5 | 40 |  |  | GRM | ROYACTIVEX KS
RINSE X3 | 2 | RT
BIOPOLISHING |  | 55 |  |  | GRM | LAVA CELL BNG
[5 empty] | GRM | A.ACID. PH/55
RINSE | 2 | RT
SOFT |  | RT |  |  | K/G | ANTI OZON SOOFT
EXTRACT & DRYER