## AN.000193
DATE | 2025-02-17 |  |  | WASH:CODE |  | AN-000193
FINISHER:CODE | MORGAN |  |  |  |  | DRYPROCESS.AND WET PROCES
MODEL:CODE | 772135
SAP CODE | ANWN:020477 | [7 empty] | KAMEL
FABRIC MILL:CODE | DNM:ADLER AZUREBL
QUANTITY | 1 PCS
ROLL:CODE | 49873
FAB. WEIGHT
UNITS
TYPE MACHINE
DRYING TIME (Min.) :
COMMENTS:
MID
PAGE | FREE.DEVELOPMENT |  |  | WASH:SUPERVISOR:SAYED
| E | of | 1 |  |  |  | Supplier | PH Value
ACTION | TIME | TEMP | Liters | AMT | UNITS | Chemicals
GRINDING | WASH ASPER TARGET
WHISKERS
HAND SAND
TACKING
DESIZE |  | 50 |  | 1 | GRM | LAVA SPERSE
|  |  |  | 3 | GRM | ROLUX.LSA
RINSE X3 | 2 | RT |  | 1 | GRM | LUBRICANT
COMBO ENZYMS |  | 40 |  | 2 | GRM | NEUTRAL.ENZYM.ROYA ZYME
[5 empty] | K/G | NEW STONE
RINSE | 2 | RT |  | 0.5 | GRM | ROSPERSE
WASH |  | 40 |  | 2 | GRM | SODA ASH
RINSE | 2 | RT |  | 0.5 | GRM | ROSPERSE
EXTRACT & DRYER
RINSE X1 | CLOSE MACHINE
FULL EXTRACT
SNOW-WASH |  |  |  | 200 | GRM | NEAR.BLEACH.AW -G
RINSE X1
NEUTRALIZATION |  | 50 |  |  | GRM | BISSULFIT
RINSE |  | RT |  |  | GRM | A.ACID
CLEAN UP |  | 40 |  |  | GRM | NEAR CAND OP EXTRA
RINSE X3 | 2 | RT |  |  | GRM | PEROXIDE
EXTRACT&DRY
PP SPRAY |  |  |  | 10 | GRM | PERMENGANATE
|  |  |  | 200 | GRM | HYPO
|  |  |  | 800 | GRM | WATER
NEUTRALIZATION | 5 | RT |  |  | GRM | ROYACTIVEX KS
RINSE | 2 | RT
CLEAN UP |  | 50 |  |  | GRM | NEAR CAND OP EXTRA
RINSE X3 | 2 | RT |  |  | GRM | PEROXIDE
BIOPOLISHING |  | 55 |  |  | GRM | LAVA CELL BNG
[5 empty] | GRM | A.ACID. PH/55
RINSE | 2 | RT
WASH |  | 40 |  |  | M/L | YELLOW
[5 empty] | M/L | BROWN,G
DARIN |  |  |  |  | GRM | SALT
ON SAME BATH
SOFT |  | RT |  |  | K/G | ANTI OZON SOFT
EXTRACT & DRYER |  |  |  |  | GRM | A.ACID