## AN.000194
DATE | 2025-04-22 |  |  | WASH:CODE |  | AN-000194
FINISHER:CODE | BLACK |  |  |  |  | DRYPROCESS.AND WET PROCES
MODEL:CODE | 775961
SAP CODE | ANWN:020480 | [7 empty] | KAMEL
FABRIC MILL:CODE | DNM:CRESTON ONYX BLACK
QUANTITY | 1 PCS
ROLL:CODE | 53157
FAB. WEIGHT
UNITS
TYPE MACHINE
DRYING TIME (Min.) :
COMMENTS:
DARK
PAGE | FREE.DEVELOPMENT |  |  | WASH:SUPERVISOR:SAYED
| E | of | 1 |  |  |  | Supplier | PH Value
ACTION | TIME | TEMP | Liters | AMT | UNITS | Chemicals
WHISKERS | WASH FOTO
HAND SAND
DESIZE | 10 | 50 | 30 | 1 | GRM | LAVA SPERSE
|  |  |  | 3 | GRM | ROLUX.LSA
RINSE X3 | 2 | RT | 50 | 1 | GRM | LUBRICANT
COMBO ENZYMS | 15 | 40 | 30 | 2 | GRM | NEUTRAL.ENZYM.ROYA ZYME
RINSE | 2 | RT | 50 | 0.5 | GRM | ROSPERSE
WASH | 2 | 40 | 30 | 2 | GRM | SODA ASH
RINSE | 2 | RT | 50 | 0.5 | GRM | ROSPERSE
EXTRACT&DRY
PP SPRAY |  |  |  | 5 | GRM | PERMENGANATE
|  |  |  | 100 | GRM | HYPO
|  |  |  | 900 | GRM | WATER
NEUTRALIZATION | 5 | RT | 30 | 100 | GRM | ROYACTIVEX KS
RINSE | 2 | RT | 50
ON SAME BATH
SOFT | 4 | RT | 30 | 4 | K/G | SOFT
EXTRACT & DRYER |  |  |  | 30 | GRM | A.ACID