## AN-000195
DATE | 2025-02-20 |  |  | WASH:CODE |  | AN-000195
FINISHER:CODE | BLUE EMBER WASH |  |  |  |  | DRYPROCESS.AND WET PROCES
MODEL:CODE | 775816
SAP CODE | ANWN:020406 | [7 empty] | KAMEL
FABRIC MILL:CODE | DNM:ADEOLA LAPIS BLUE
QUANTITY | 1 PCS
ROLL:CODE | 14815
FAB. WEIGHT
UNITS
TYPE MACHINE
DRYING TIME (Min.) :
COMMENTS:
RAW DARK
PAGE | FREE.DEVELOPMENT |  |  | WASH:SUPERVISOR:ATIFSAYED
| E | of | 1 |  |  |  | Supplier | PH Value
ACTION | TIME | TEMP | Liters | AMT | UNITS | Chemicals
ASPER ORJ SAMPLER
DESIZE |  | 50 |  | 1 | GRM | LAVA SPERSE
|  |  |  | 3 | GRM | ROLUX LSA
|  |  |  | 1 | GRM | LUBRICENT
RINSE X2
DESIZE |  | 50 |  | 1 | GRM | LAVA SPERSE
|  |  |  | 3 | GRM | ROLUX LSA
|  |  |  | 1 | GRM | LUBRICENT
RINSE X2
BIOPOLISHING |  | 55 |  |  | GRM | LAVA CELL BNG
[5 empty] | GRM | A.ACID. PH/55
RINSE | 2 | RT
ON SAME BATH
SOFT |  | RT |  |  | K/G | ANTI OZON SOFT
EXTRACT & DRYER |  |  |  |  | GRM | A.ACID
DAMAGE