## AN-000197
DATE | 2025-02-22 |  |  | WASH:CODE |  | AN-000197
FINISHER:CODE | THROOP WASH |  |  |  |  | DRYPROCESS.AND WET PROCES
MODEL:CODE | 775980
SAP CODE | ANWN:020476 | [7 empty] | KAMEL
FABRIC MILL:CODE | DNM.TRIANA
QUANTITY | 1 PCS
ROLL:CODE | 51537
FAB. WEIGHT
UNITS
TYPE MACHINE
DRYING TIME (Min.) :
COMMENTS:
DARK
PAGE | DARK |  |  | WASH:SUPERVISOR:SAYED
| E | of | 1 |  |  |  | Supplier | PH Value
ACTION | TIME | TEMP | Liters | AMT | UNITS | Chemicals
WHISKERS | ASPER ORJ SAMPLER
HAND SAND
TACKING
DESIZE |  | 50 |  | 1 | GRM | LAVA SPERSE
|  |  |  | 3 | GRM | ROLUX LSA
|  |  |  | 1 | GRM | LUBRICENT
DRAIN
WATER FREE ENZYME WASHING |  |  |  | 30 | GRM | LAVA CELL NSY
|  |  |  | 10 | K/G | NEW STONE
|  |  |  | 250 | GRM | SALT
RINSE X2 |  |  |  | 400 | GRM | KKT POWDER
EXTRACT&DRY
PP SPRAY |  |  |  | 10 | GRM | PERMENGANATE
|  |  |  | 200 | GRM | HYPO
|  |  |  | 800 | GRM | WATER
NEUTRALIZATION | 5 | RT |  |  | GRM | ROYACTIVEX KS
RINSE | 2 | RT
CLEAN UP |  | 50 |  |  | GRM | NEAR CAND OP EXTRA
RINSE X3 | 2 | RT |  |  | GRM | PEROXIDE
BIOPOLISHING |  | 55 |  |  | GRM | LAVA CELL BNG
[5 empty] | GRM | A.ACID. PH/55
RINSE | 2 | RT
WASH |  | 40 |  |  | M/L | YELLOW
[5 empty] | M/L | BROWN,G
DARIN |  |  |  |  | GRM | SALT
ON SAME BATH
SOFT |  | RT |  |  | K/G | ANTI OZON SOFT
EXTRACT & DRYER |  |  |  |  | GRM | A.ACID
DAMAGE