## AN-000198
DATE | 2025-02-26 |  |  | WASH:CODE |  | AN-000198
FINISHER:CODE | NOSTRAND WASH |  |  |  |  | DRYPROCESS.AND WET PROCES
MODEL:CODE | 772258
SAP CODE | ANWN020474 | [7 empty] | KAMEL
FABRIC MILL:CODE | DNM.TRIANA
QUANTITY | 1 PCS
ROLL:CODE | ROLL:51537
FAB. WEIGHT
UNITS
TYPE MACHINE
DRYING TIME (Min.) :
COMMENTS:
MID
PAGE | FREE.DEVELOPMENT |  |  | WASH:SUPERVISOR:SAYED
| E | of | 1 |  |  |  | Supplier | PH Value
ACTION | TIME | TEMP | Liters | AMT | UNITS | Chemicals
HAND SAND | ASPER ORJ SAMPLER
DESIZE |  | 50 |  | 1 | GRM | LAVA SPERSE
|  |  |  | 3 | GRM | NFA
RINSE X2 |  |  |  | 1 | GRM | LUBRICANT
ENZYMES STONE |  | 40 |  | 2 | GRM | NEUTRAL.ENZYM.ROYA ZYME
|  |  |  | 0.5 | GRM | ROYACELL NTE NEUTRAL ENZYM
|  |  |  | 5 | K/G | NEW STONE
RINSE X2 | 2 | RT
CLEAN UP |  | 40 |  | 1 | GRM | SODA ASH
RINSE X3 | 2 | RT |  | 1 | GRM | DISPERS
BLEACH |  | RT |  |  | K/G | HYPO.CHLORITE
RINSE | 2 | RT |  |  | GRM | SODA.ASH
NEUTRALIZATION |  | RT |  |  | GRM | PEROXIDE
RINSE | 2 | RT
FULL EXTRACT | CLOSE MACHINE
SNOW-WASH |  |  |  | 150 | GRM | NEAR BLEACH AW-G
RINSE X1
NEUTRALIZATION | 5 | 50 |  |  | GRM | BISULFIT
RINSE | 2 | RT |  |  | GRM | A.ACID
WASH CLEAIN |  | 50 |  |  | GRM | PEROXIDE
RINSE | 2 | RT |  |  | GRM | NEAR CAND OP EXTRA
EXTRACT&DRY
PP.SPRAY
HYPO/PP SPRAY |  |  |  | 5 | GRM | PERMENGANATE
|  |  |  | 200 | GRM | HYPO
|  |  |  | 800 | GRM | WATER
NEUTRALIZATION | 5 | RT |  |  | GRM | ROYACTIVEX KS
RINSE |  | RT
WASH |  | 40 |  |  | M/L | YELLOW
[5 empty] | M/L | BROWN,G
DARIN |  |  |  |  | GRM | SALT
WASH SOFT |  | ON SAME BATH |  |  | K/G | ROSOFT.AOS PLUS
EXTRACT & DRYER |  |  |  |  | GRM | SITRIC .ACID PH/5
DAMAGE