## AN-0001
dcr
DATE | 2023-05-21 |  |  | FINISH NAME |  | AN-0002
FINISHER | FINISHER:762614 |  |  |  |  | Scrapping (LA) | Pigment Spray?
REF. NO. | [5 empty] | Whiskers+ exetended? | PPSpray?
MILL | [5 empty] | Cheveron? | Resin Spray? |  | KAMEL
MILL STYLE | [5 empty] | Back knee Whisker? | 3D on Whiskers?
EDP# | [5 empty] | Knee star? | Zigzag?
TC NO. | [5 empty] | Hem whiskers? | Coating Spray?
FAB. WEIGHT | [5 empty] | Tacking? | Sponge?
UNITS | 5 PCS |  |  |  |  | Hot Press? | Net - Tie?
TYPE MACHINE | [5 empty] | Grinding? | Pigment Spots ?
SAP CODE | [5 empty] | Damage? | Oven ?
DRYING TIME (Min.) : | [5 empty] | Patch? | Laser ?
COMMENTS: |  |  |  | WASH:SUPERVISOR:MODA
PAGE | E | of | 1 |  |  |  | Supplier | PH Value
ACTION | TIME | TEMP | Liters | AMT | UNITS | Chemicals
HAND SAND | ASPER.ORJ.SAMPLER
DESIZE |  | 50 |  |  | G/L | LAVA SPERSE
[5 empty] | G/L | ALPHA AMYLASE-LAVA ZYME AEN 01
[5 empty] | G/L | WETTING AGENT
RINSE | 2 | RT |  |  | G/L | LUBRICANT
ENZYM.STONE |  | 40 |  | 2 | G/L | ROYA ZYME
|  |  |  | 7 | K/G | NEW STONE
|  |  |  | 1 | M/L | ROSPERSE
RINSE | 2 | RT
EXTRACT & DRYER | [5 empty] | 762614
BLEACH |  | 40 |  |  | M/L | HYPOCHLORITE
RINSE | 2 | RT |  |  |  | SODA.ASH
NEUTRALIZATION | 5 | RT |  |  | GRM | PEROXIDE
RINSE | 2 | RT
EXTRACT & DRYER
HYPO/PP |  |  |  | 200 | GRM | HYPO
|  |  |  | 5 | GRM | PERMENGANATE
|  |  |  | 800 | GRM | WATER
NEUTRALIZATION | 5 | 40 | 30 |  | GRM | ROGE CON MEX B
RINSE | 2 | RT | 50
CLEAN UP | 50 |  | 30 |  | GRM | PEROXIDE
[5 empty] | GRM | WHITE LITE
RINSE | 2 | RT | 50
BIOPOLISHING |  | 55 | 30 |  | GRM | LAVA CELL BNG
[5 empty] | GRM | A.ACID |  | PH,55
RINSE | 2 | RT | 50
SOFT |  | ON SAME BATH |  | 200 | GRM | ROSIL DHF |  | PH,55
|  | 40 | 40 | 500 | GRM | ROSOFT AOY
EXTRACT & DRYER