## AN.000202
dcr
DATE | 2025-07-13 |  |  | WASH:CODE |  | AN-000202
FINISHER:CODE | LIGHT WASH |  |  |  |  | DRYPROCESS.AND WET PROCES
MODEL:CODE | 779312
SAP CODE | ANWN9595
FABRIC MILL:CODE | DNM:DEBORAH QUARTZ BLUE
QUANTITY | 1 PCS
ROLL:CODE | ROLL:414459
FAB. WEIGHT
UNITS
TYPE MACHINE
DRYING TIME (Min.) :
COMMENTS:
MID/LIGHT
PAGE | FREE.DEVELOPMENT |  |  | WASH:SUPERVISOR:SAYED
| E | of | 1 |  |  |  | Supplier | PH Value
ACTION | TIME | TEMP | Liters | AMT | UNITS | Chemicals
HAND SAND | ASPER ORJ SAMPLER
WASH |  | 50 |  | 5 | GRM | COUSTIC SODA
|  |  |  | 1 | GRM | DISPERS
|  |  |  | 3 | GRM | ROLUX LSA
|  |  |  | 5 | GRM | PEROXIDE
NEUTRALIZATION | 3 | RT |  |  | GRM | A.ACID
RINSE X2 | 2 | 50
DRAIN | 1
WATER FREE ENZYME WASHING |  |  |  | 15 | GRM | ASUCELL WF
RINSE | 2 | RT |  | 200 | GRM | ASU WASH BOOSTER
HYPO/BLEACH |  | RT |  |  | GRM | COSTIC SODA
RINSE | 2 | RT |  |  | K/G | HYPO
HYPO/BLEACH |  | RT |  |  | GRM | COSTIC SODA
RINSE | 2 | RT |  |  | K/G | HYPO
NEUTRALIZATION | 5 | RT |  |  | GRM | ROYACTIVEX KS
RINSE | 2 | RT
PROCESS LASER AKTIVATOR | 5 |  |  |  | GRM | NEAR BOOSTER NY. %15
DRAIN&OPEN | 5 |  |  |  | GRM | WATER %85
FULL EXTRACT
DRY. C60
LASER.WHISKER
LASER HANSAD
CLEAN UP |  | 50 |  |  | GRM | NEAR CAND OP EXTRA
RINSE X3 | 2 | RT |  |  | GRM | PEROXIDE
EXTRACT/ 2 MUNITES | MON WASH
MON WASH |  |  |  |  | GRM | NOVA TEX MOON
[5 empty] | GRM | KKT POWDER
NEUTRALIZATION | 5 | 50 |  |  | GRM | ROYACTIVEX KS
RINSE | 2 | RT
CLEAN UP |  | 50 |  |  | GRM | NEAR CAND OP EXTRA
RINSE X3 | 2 | RT |  |  | GRM | PEROXIDE
WASH |  | 40 |  |  | M/L | YELLOW
[5 empty] | M/L | BROWN,GGL
DARIN |  |  |  |  | GRM | SALT
|  | ON SAME BATH |  |  |  | PH/4,5/5
SOFT |  | RT |  |  | K/G | ANTI OZON SOFT
EXTRACT & DRYER |  |  |  |  | GRM | A.ACID
DAMAGE