## AN.000203
dcr
DATE | 2025-05-15 |  |  | WASH:CODE |  | AN-000203
FINISHER:CODE | BLEACHED SKY |  |  |  |  | DRYPROCESS.AND WET PROCES
MODEL:CODE | 772703
SAP CODE | ANWN2121
FABRIC MILL:CODE | DNM:DEBORAH QUARTZ BLUE
QUANTITY | 1 PCS
ROLL:CODE | ROLL:414459
FAB. WEIGHT
UNITS
TYPE MACHINE
DRYING TIME (Min.) :
COMMENTS:
LIGHT/MID
PAGE | FREE.DEVELOPMENT |  |  | WASH:SUPERVISOR:SAYED
| E | of | 1 |  |  |  | Supplier | PH Value
ACTION | TIME | TEMP | Liters | AMT | UNITS | Chemicals
WHISKERS | ASPER ORJ SAMPLER
HAND SAND
DESIZE |  | 50 |  | 1 | GRM | LAVA SPERSE
RINSE X2 |  | RT |  | 1 | GRM | LUBRICANT
STONE ENYMES |  | 40 |  | 2 | GRM | NEUTRAL.ENZYM.ROYA ZYME
[5 empty] | GK/G | OLD STONE
RINSE | 2 | RT |  | 0.5 | GRM | ROSPERSE
BLEACH |  | RT |  |  | K/G | HYPO.CHLORITE
RINSE | 2 | RT |  |  | GRM | COUSTIC SODA
BLEACH |  | RT |  |  | K/G | HYPO.CHLORITE
RINSE | 2 | RT |  |  | GRM | COUSTIC SODA
NEUTRALIZATION |  | RT |  |  | GRM | PEROXIDE
RINSE | 2 | RT
EXTRACT&DRY
HYPO/PP SPRAY |  |  |  | 10 | GRM | PERMENGANATE
|  |  |  | 200 | GRM | HYPO
RINSE X1 |  |  |  | 800 | GRM | WATER
NEUTRALIZATION | 5 | 50 |  |  | GRM | ROYACTIVEX KS
RINSE | 2 | RT
CLEAN UP |  | 50 |  |  | GRM | NEAR CAND OP EXTRA
RINSE X3 | 2 | RT |  |  | GRM | PEROXIDE
|  | ON SAME BATH |  |  |  | PH/4,5/5
SOFT |  | RT |  |  | K/G | ANTI OZON SOFT
EXTRACT & DRYER |  |  |  |  | GRM | A.ACID
DAMAGE