## AN.000204
dcr
DATE | 2025-06-21 |  |  | WASH:CODE |  | AN-000204
FINISHER:CODE | WOODLAND WASH |  |  |  |  | DRYPROCESS.AND WET PROCES
MODEL:CODE | 779309
SAP CODE | ANWN8309
FABRIC MILL:CODE | DNM:FAUXMINA ADEOLA LAPIS BLUE
QUANTITY | 1 PCS
ROLL:CODE | ROLL:614465
FAB. WEIGHT
UNITS
TYPE MACHINE
DRYING TIME (Min.) :
COMMENTS:
DARK/MID
PAGE | FREE.DEVELOPMENT |  |  | WASH:SUPERVISOR:SAYED
| E | of | 1 |  |  |  | Supplier | PH Value
ACTION | TIME | TEMP | Liters | AMT | UNITS | Chemicals
WHISKERS | ASPER ORJ SAMPLER
HAND SAND
TACKING
DESIZE | 10 | 50 | 50 | 3 | GRM | LAVA SPERSE
|  |  |  | 1 | GRM | ROLUX LSA
RINSE X3 |  |  |  | 3 | GRM | LUBRICANT
WATER FREE ENZYME WASHING | 20 |  |  | 10 | GRM | ASV CVLL
RINSE | 2 | RT | 100 | 150 | GRM | ASU WASH BOOSTER
BLEACH | 7 | RT | 50 | 2 | K/G | HYPO.CHLORITE
RINSE | 2 | RT | 100 | 0.5 | GRM | COUSTIC SODA
NEUTRALIZATION | 3 | RT | 50 |  | GRM | ROYACTIVEX KS
RINSE | 2 | RT | 100
EXTRACT&DRY
HYPO/PP SPRAY |  |  |  | 10 | GRM | PERMENGANATE
|  |  |  | 200 | GRM | HYPO
|  |  |  | 800 | GRM | WATER
NEUTRALIZATION | 5 | 50 | 50 | 100 | GRM | ROYACTIVEX KS
RINSE | 2 | RT | 100
CLEAN UP | 5 | 50 | 50 | 50 | GRM | NEAR CAND OP EXTRA
RINSE X3 | 2 | RT | 100 | 200 | GRM | PEROXIDE
BIOPOLISHING | 7 | 55 | 50 | 50 | GRM | LAVA CELL BNG
RINSE | 2 | RT | 100
TINT | 3 | 40 | 50 | 2 | ML | B.GGL
|  |  |  | 3 | ML | B.BL
THERE WILL BE ACUT OF THE GARMENTS LEG BEFORE SOFTENING
SOFT | 1 | RT | 100 |  | K/G | CATYONIC SOFT
EXTRACT & DRYER
3D FINAL EFFECT