## AN.000205
dcr
DATE | 2025-09-07 |  |  | WASH:CODE |  | AN-000205
FINISHER:CODE | RUSTIC GLOW |  |  |  |  | DRYPROCESS.AND WET PROCES
MODEL:CODE | 779195
SAP CODE | ANWN7474
FABRIC MILL:CODE | DNM:FAUXMINA ADEOLA LAPIS BLUE
QUANTITY | 1 PCS
ROLL:CODE | ROLL:408810
FAB. WEIGHT
UNITS
TYPE MACHINE
DRYING TIME (Min.) :
COMMENTS:
MID
PAGE | FREE.DEVELOPMENT |  |  | WASH:SUPERVISOR:AHMED SAYED/ASSEAM
| E | of | 1 |  |  |  | Supplier | PH Value
ACTION | TIME | TEMP | Liters | AMT | UNITS | Chemicals
WHISKERS | ASPER ORJ SAMPLER
HAND SAND
TACKING
DESIZE | 10 | 50 | 100 | 1 | GRM | LAVA SPERSE
|  |  |  | 2 | GRM | ALPHA AMYLASE-LAVA ZYME AEN 01
|  |  |  | 3 | GRM | ROLUX LSA
DRAIN | 1 |  |  | 1 | GRM | LUBRICANT
WATER FREE ENZYME WASHING | 30 |  |  | 5 | GRM | ASUCELL WF
|  |  |  | 150 | GRM | ASU WASH BOOSTER
RINSE | 2 | RT | 150
BLEACH | 5 | RT | 100 | 5 | K/G | HYPO.CHLORITE
RINSE | 2 | RT | 150 | 100 | GRM | COUSTIC SODA
NEUTRALIZATION | 5 | RT | 100 | 1 | K/G | PEROXIDE
RINSE | 2 | RT | 150 | 100 | GRM | NEAR CAND OP EXTRA
EXTRACT&DRY
GRINDING
HYPO/PP SPRAY |  |  |  | 10 | GRM | PERMENGANATE
|  |  |  | 200 | GRM | HYPO
RINSE X1 |  |  |  | 800 | GRM | WATER
EXTRACT/ 2 MUNITES | MON WASH KUPCS
MON WASH | 15 |  |  | 2 | GRM | PERMANGANAT
|  |  |  | 50 | GRM | HYPO
|  |  |  | 950 | K/G | WATER
|  |  |  | 3 | K/G | KUPCS
NEUTRALIZATION | 5 | 50 | 100 | 100 | GRM | ROYACTIVEX KS
RINSE | 2 | RT | 150
CLEAN UP | 4 | 50 | 100 | 100 | GRM | NEAR CAND OP EXTRA
RINSE X3 | 2 | RT | 150 | 500 | GRM | PEROXIDE
|  | ON SAME BATH |  |  |  | PH/4,5/5
SOFT | 2 | RT | 100 | 3 | K/G | ANTI OZON SOFT
EXTRACT & DRYER |  |  |  | 50 | GRM | A.ACID
DAMAGE