## AN.000207
dcr
DATE | 2025-05-25 |  |  | WASH:CODE |  | AN-000207
FINISHER:CODE | DRIFTWOOD |  |  |  |  | DRYPROCESS.AND WET PROCES
MODEL:CODE | 783766
SAP CODE | ANWN7474
FABRIC MILL:CODE | DNM:DEBORAH QUARTZ BLUE
QUANTITY | 1 PCS
ROLL:CODE | ROLL:414458
FAB. WEIGHT
UNITS
TYPE MACHINE
DRYING TIME (Min.) :
COMMENTS:
MID
PAGE | FREE.DEVELOPMENT |  |  | WASH:SUPERVISOR:ATIF KIMO
| E | of | 1 |  |  |  | Supplier | PH Value
ACTION | TIME | TEMP | Liters | AMT | UNITS | Chemicals
WHISKERS | ASPER ORJ SAMPLER
HAND SAND
TACKING
STONE BOX NET
DESIZE | 10 | 50 | 40 | 1 | GRM | LAVA SPERSE
DRAIN | 2 |  |  | 1 | GRM | LUBRICANT
STONE BOX NET OUT
WATER FREE ENZYME WASHING | 25 |  |  | 50 | GRM | BEIZYM NGS P
|  |  |  | 1 | K/G | QUEEN WASH TSA POWDER
RINSE | 2 | RT | 60
COMBO DISPER | 5 | 40 | 40 | 1 | GRM | DENIM COL CMA T 330
RINSE X2 | 2
BLEACH |  | RT |  |  | K/G | HYPO.CHLORITE
RINSE | 2 | RT |  |  | GRM | COUSTIC SODA
NEUTRALIZATION |  | RT |  |  | GRM | PEROXIDE
RINSE | 2 | RT
CLEAN UP |  | 50 |  |  | GRM | NEAR CAND OP EXTRA
RINSE X3 | 2 | RT |  |  | GRM | PEROXIDE
EXTRACT&DRY
GRINDING
HYPO/PP SPRAY |  |  |  | 10 | GRM | PERMENGANATE
|  |  |  | 200 | GRM | HYPO
RINSE X1 |  |  |  | 800 | GRM | WATER
NEUTRALIZATION | 5 | 50 |  |  | GRM | ROYACTIVEX KS
RINSE | 2 | RT
CLEAN UP |  | 50 |  |  | GRM | NEAR CAND OP EXTRA
RINSE X3 | 2 | RT |  |  | GRM | PEROXIDE
BIOPOLISHING |  | 55 |  |  | GRM | LAVA CELL BNG
[5 empty] | GRM | A.ACID. PH/55
RINSE | 2 | RT
WASH |  | 40 |  |  | M/L | YELLOW
[5 empty] | M/L | BROWN,GGL
DARIN |  |  |  |  | GRM | SALT
|  | ON SAME BATH |  |  |  | PH/4,5/5
SOFT |  | RT |  |  | K/G | ANTI OZON SOFT
EXTRACT & DRYER |  |  |  |  | GRM | A.ACID
DAMAGE
LOCAL TINT