## AN.000210
dcr
DATE | 2025-05-20 |  |  | WASH:CODE |  | AN-000210
FINISHER:CODE | AUTHENTIC |  |  |  |  | DRYPROCESS.AND WET PROCES
MODEL:CODE | 779312
SAP CODE | ANWN2900
FABRIC MILL:CODE | DNM:DEBORAH QUARTZ BLUE
QUANTITY | 1 PCS
ROLL:CODE | ROLL:414459
FAB. WEIGHT
UNITS
TYPE MACHINE
DRYING TIME (Min.) :
COMMENTS:
MID/WASH
PAGE | FREE.DEVELOPMENT |  |  | WASH:SUPERVISOR:SAYED
| E | of | 1 |  |  |  | Supplier | PH Value
ACTION | TIME | TEMP | Liters | AMT | UNITS | Chemicals
HAND SAND | WASH FOTO.
DESIZE |  | 50 |  | 1 | GRM | LAVA SPERSE
DRAIN |  |  |  | 1 | GRM | LUBRICANT
WATER FREE ENZYME WASHING |  |  | 10 | 30 | GRM | LAVA CELL NSY
|  |  |  | 10 | K/G | NEW STONE
RINSE | 2 | RT |  | 200 | GRM | KKT POWDER
BLEACH |  | RT |  |  | K/G | HYPO.CHLORITE
RINSE | 2 | RT |  |  | GRM | COUSTIC SODA
NEUTRALIZATION |  | RT |  |  | GRM | PEROXIDE
RINSE | 2 | RT
EXTRACT&DRY
HYPO/PP SPRAY |  |  |  | 5 | GRM | PERMENGANATE
|  |  |  | 200 | GRM | HYPO
|  |  |  | 800 | GRM | WATER
MON WASH
MON WASH |  |  |  |  | GRM | PERMENGANATE
[5 empty] | GRM | HYPO
[5 empty] | GRM | NEW STONE
NEUTRALIZATION | 5 | 50 |  |  | GRM | ROYACTIVEX KS
RINSE | 2 | RT
CLEAN UP |  | 50 |  |  | GRM | NEAR CAND OP EXTRA
RINSE X3 | 2 | RT |  |  | GRM | PEROXIDE
|  | ON SAME BATH |  |  |  | PH/4,5/5
SOFT |  | RT |  |  | K/G | ANTI OZON SOFT
EXTRACT & DRYER |  |  |  |  | GRM | A.ACID
DAMAGE