## AN.000211
dcr
DATE | 2025-06-20 |  |  | WASH:CODE |  | AN-000211
FINISHER:CODE | 001971 JUNIPER WASH |  |  |  |  | DRYPROCESS.AND WET PROCES
MODEL:CODE | 795842
SAP CODE | ANWN0000
FABRIC MILL:CODE | INDIGO WYOMING
QUANTITY | 1 PCS
ROLL:CODE | ROLL:1370563
FAB. WEIGHT
UNITS
TYPE MACHINE
DRYING TIME (Min.) :
COMMENTS:
MID WASH
PAGE | FREE.DEVELOPMENT |  |  | WASH:SUPERVISOR:SAYED
| E | of | 1 |  |  |  | Supplier | PH Value
ACTION | TIME | TEMP | Liters | AMT | UNITS | Chemicals
HAND SAND | ASPER ORJ SAMPLER
LASER/WHISKERS
LASER/HAND SAND
DESIZE |  | 50 |  | 1 | GRM | LAVA SPERSE
|  |  |  | 3 | GRM | ROLUX.LSA
RINSE X3 | 2 | RT |  | 1 | GRM | LUBRICANT
COMBO ENZYM |  | 40 |  | 2 | GRM | NEUTRAL.ENZYM.ROYA ZYME
|  |  |  | 0,5 | GRM | ROCELL NTE NEUTRAL ENZYM
RINSE | 2 | RT |  | 0.5 | GRM | ROSPERSE
BLEACH |  | RT |  |  | K/G | HYPO.CHLORITE
RINSE | 2 | RT |  |  | GRM | COUSTIC SODA
NEUTRALIZATION |  | RT |  |  | GRM | PEROXIDE
RINSE | 2 | RT
EXTRACT&DRY
HYPO/PP SPRAY |  |  |  | 5 | GRM | PERMENGANATE
|  |  |  | 100 | GRM | HYPO
RINSE X1 |  |  |  | 900 | GRM | WATER
NEUTRALIZATION | 5 | 50 |  |  | GRM | ROYACTIVEX KS
RINSE | 2 | RT
CLEAN UP |  | 50 |  |  | GRM | NEAR CAND OP EXTRA
RINSE X3 | 2 | RT |  |  | GRM | PEROXIDE
|  | ON SAME BATH |  |  |  | PH/4,5/5
SOFT |  | RT |  |  | K/G | ANTI OZON SOFT
EXTRACT & DRYER |  |  |  |  | GRM | A.ACID
DAMAGE