## AN.000212
dcr
DATE | 2025-09-01 |  |  | WASH:CODE |  | AN-000212
FINISHER:CODE | LUNETTE WASH 001754 |  |  |  |  | DRYPROCESS.AND WET PROCES
MODEL:CODE | 797486
SAP CODE | ANWN:12555
FABRIC MILL:CODE | INDIGO WYOMING
QUANTITY | 1 PCS
ROLL:CODE | ROLL:70563
FAB. WEIGHT
UNITS
TYPE MACHINE
DRYING TIME (Min.) :
COMMENTS:
MID WASH
PAGE | FREE.DEVELOPMENT |  |  | WASH:SUPERVISOR:ASSEAM/AHMED MAGDE
| E | of | 1 |  |  |  | Supplier | PH Value
ACTION | TIME | TEMP | Liters | AMT | UNITS | Chemicals
HAND SAND | WASH DRYPROCESS OKAY TACKING CANCEL. ALL
LASER/WHISKERS
LASER/HAND SAND
DESIZE |  | 50 |  | 1 | GRM | LAVA SPERSE
|  |  |  | 3 | GRM | ROLUX.LSA
RINSE X3 | 2 | RT |  | 1 | GRM | LUBRICANT
COMBO ENZYM |  | 40 |  | 2 | GRM | NEUTRAL.ENZYM.ROYA ZYME
|  |  |  | 0,5 | GRM | ROCELL NTE NEUTRAL ENZYM
RINSE | 2 | RT |  | 0.5 | GRM | ROSPERSE
BLEACH |  | RT |  |  | K/G | HYPO.CHLORITE
RINSE | 2 | RT |  |  | GRM | COUSTIC SODA
BLEACH |  | RT |  |  | K/G | HYPO.CHLORITE
RINSE | 2 | RT |  |  | GRM | COUSTIC SODA
NEUTRALIZATION |  | RT |  |  | GRM | PEROXIDE
RINSE | 2 | RT
CLEAN UP |  | 50 |  |  | GRM | NEAR CAND OP EXTRA
RINSE X3 | 2 | RT |  |  | GRM | PEROXIDE
EXTRACT&DRY
HYPO/PP SPRAY |  |  |  | 10 | GRM | PERMENGANATE
|  |  |  | 200 | GRM | HYPO
|  |  |  | 800 | GRM | WATER
RINSE X1 | 1 | RT
2 MUNITES EXTRACT | MON WASH POWDER
[5 empty] | GRM | KKT POWDER
[5 empty] | GRM | ASUMAGIC 225
NEUTRALIZATION | 5 | 50 |  |  | GRM | ROYACTIVEX KS
RINSE X3 | 2 | RT
WASH |  | 50 |  |  | GRM | NEAR CAND OP EXTRA
RINSE X2 |  |  |  |  | GRM | PEROXIDE
|  | ON SAME BATH |  |  |  | PH/4,5/5
SOFT |  | RT |  |  | K/G | ANTI OZON SOFT
EXTRACT & DRYER |  |  |  |  | GRM | A.ACID
DAMAGE