## AN.000215
dcr
DATE | 2025-06-19 |  |  | WASH:CODE |  | AN-000215
FINISHER:CODE | 001578 STAR BLUE WASH |  |  |  |  | DRYPROCESS.AND WET PROCES
MODEL:CODE | 797741
SAP CODE | ANWN797743
FABRIC MILL:CODE | INDIGO TOMBSTONE
QUANTITY | 1 PCS
ROLL:CODE | ROLL:981072
FAB. WEIGHT
UNITS
TYPE MACHINE
DRYING TIME (Min.) :
COMMENTS:
LIGHT WASH
PAGE | FREE.DEVELOPMENT |  |  | WASH:SUPERVISOR:SAYED
| E | of | 1 |  |  |  | Supplier | PH Value
ACTION | TIME | TEMP | Liters | AMT | UNITS | Chemicals
HAND SAND | ASPER ORJ SAMPLER TACKING CANCEL
LASER WHISKERS
LASER HAND SAND
DESIZE |  | 50 |  |  | GRM | LAVA SPERSE
[5 empty] | GRM | ROLUX LSA
DRAIN | 2 |  |  |  | GRM | LUBRICANT
WATER FREE ENZYME WASHING |  |  |  | 5 | GRM | ASV CVLL
RINSE | 2 | RT |  | 150 | GRM | ASU WASH BOOSTER
BLEACH |  | RT |  |  | GRM | COUSTIC SODA
RINSE X2 | 2 | RT |  |  | K/G | HYPO.CHLORITE
HYPO/BLEACH |  | RT |  |  | GRM | HYPO.CHLORITE
RINSE | 2 | RT |  |  | K/G | HYPO
BLEACH |  | RT |  |  | K/G | HYPO.CHLORITE
RINSE | 2 | RT |  |  | GRM | COUSTIC SODA
NEUTRALIZATION |  | RT |  |  | GRM | ROYACTIVEX KS
RINSE | 2 | RT
ALLOVER PP.SPRAY
HYPO/PP SPRAY |  |  |  | 10 | GRM | PERMENGANATE
|  |  |  | 200 | GRM | HYPO
RINSE X1 |  |  |  | 800 | GRM | WATER
CLEAN UP |  | 50 |  |  | GRM | NEAR CAND OP EXTRA
RINSE X3 | 2 | RT |  |  | GRM | PEROXIDE
BIOPOLISHING |  | 55 |  |  | GRM | LAVA CELL BNG
[5 empty] | GRM | A.ACID. PH/55
RINSE | 2 | RT
|  | ON SAME BATH |  |  |  | PH/4,5/5
SOFT |  | RT |  |  | K/G | ANTI OZON SOFT
EXTRACT & DRYER |  |  |  |  | GRM | A.ACID
DAMAGE