## AN.000217
dcr
DATE | 2025-09-02 |  |  | WASH:CODE |  | AN-000217
FINISHER:CODE | BLUE BLACK DARK INDIGO WASH |  |  |  |  | DRYPROCESS.AND WET PROCES
MODEL:CODE | 791186
SAP CODE | ANWN:10577
FABRIC MILL:CODE | INDIGO PLACIDO
QUANTITY | 1 PCS
ROLL:CODE | ROLL:1338495
FAB. WEIGHT
UNITS
TYPE MACHINE
DRYING TIME (Min.) :
COMMENTS:
DARK/MID WASH
PAGE | FREE.DEVELOPMENT |  |  | WASH:SUPERVISOR:SAYED/AHMED SAYED
| E | of | 1 |  |  |  | Supplier | PH Value
ACTION | TIME | TEMP | Liters | AMT | UNITS | Chemicals
WHISKERS | ASPER ORJ SAMPLER
HAND SAND
WASH | 20 | 50 | 30 | 5 | GRM | COUSTIC SODA
|  |  |  | 1 | GRM | DISPERS
|  |  |  | 3 | GRM | ROLUX LSA
RINSE X2 | 2 |  | 60 | 5 | GRM | PEROXIDE
NEUTRALIZATION | 3 | RT | 30 | 1 | GRM | A.ACID
RINSE | 2 | RT | 60
BLEACH | 5 | RT | 30 | 5 | K/G | HYPO.CHLORITE
RINSE | 2 | RT | 60 | 100 | GRM | COUSTIC SODA
NEUTRALIZATION | 5 | RT | 30 | 100 | GRM | ROYACTIVEX KS
RINSE | 2 | RT | 60
EXTRACT&DRY
HYPO/PP SPRAY |  |  |  | 5 | GRM | PERMENGANATE
|  |  |  | 100 | GRM | HYPO
RINSE X1 |  |  |  | 900 | GRM | WATER
NEUTRALIZATION | 5 | 50 | 30 | 100 | GRM | ROYACTIVEX KS
RINSE | 2 | RT | 60
BIOPOLISHING | 7 | 55 | 30 | 40 | GRM | LAVA CELL BNG
|  |  |  | 30 | GRM | A.ACID. PH/55
RINSE | 2 | RT | 60
WASH | 4 | 40 | 30 | 10 | M/L | BROWN,GGL
|  |  |  | 2 | M/L | ORAGE
DARIN |  |  |  | 200 | GRM | SALT
|  | ON SAME BATH |  |  |  | PH/4,5/5
SOFT | 2 | RT | 30 | 1 | K/G | ANTI OZON SOFT
EXTRACT & DRYER |  |  |  | 30 | GRM | A.ACID
DAMAGE