## AN.000221
dcr
DATE | 2025-07-19 |  |  | WASH:CODE |  | AN-000221
FINISHER:CODE | HUBBLE WASH |  |  |  |  | DRYPROCESS.AND WET PROCES
MODEL:CODE | 784224
SAP CODE | ANWN69112
FABRIC MILL:CODE | KIPAS:MOON LIGHT
QUANTITY | 1 PCS
ROLL:CODE | ROLL:327202
FAB. WEIGHT
UNITS
TYPE MACHINE
DRYING TIME (Min.) :
COMMENTS:
LIGHT WASH
PAGE | FREE.DEVELOPMENT |  |  | WASH:SUPERVISOR:SAYED
| E | of | 1 |  |  |  | Supplier | PH Value
ACTION | TIME | TEMP | Liters | AMT | UNITS | Chemicals
HAND SAND | WASH TARGET
WASH |  | 50 |  | 5 | GRM | COUSTIC SODA
|  |  |  | 1 | GRM | DISPERS
|  |  |  | 4 | GRM | ROLUX LSA
RINSE | 2 | RT |  | 5 | GRM | PEROXIDE
NEUTRALIZATION | 5 | RT |  |  | GRM | A.ACID
RINSE | 2 | RT
DRAIN | 1
WATER FREE ENZYME WASHING |  |  |  | 5 | GRM | ASV CVLL
RINSE | 2 | RT |  | 200 | GRM | ASU WASH BOOSTER
PROCESS LASER AKTIVATOR | 10 |  |  |  | GRM | NEAR BOOSTER NY %15
DRAIN&OPEN | 5 |  |  |  | GRM | WATER %75
EXTRACT&DRY. (3 MINT
DRY:TEMP. C. 60
LASER.WHISKER
LASER HANSAD
CLEAN UP |  | 50 |  |  | GRM | NEAR CAND OP EXTRA
RINSE X3 | 2 | RT |  |  | GRM | PEROXIDE
EXTRACT&DRY
BLEACH |  | RT |  |  | K/G | HYPO.CHLORITE
RINSE | 2 | RT |  |  | GRM | COUSTIC SODA
BLEACH |  | RT |  |  | K/G | HYPO.CHLORITE
RINSE | 2 | RT |  |  | GRM | COUSTIC SODA
NEUTRALIZATION |  | RT |  |  | GRM | ROYACTIVEX KS
RINSE | 2 | RT
CLEAN UP |  | 50 |  |  | GRM | NEAR CAND OP EXTRA
RINSE X3 | 2 | RT |  |  | GRM | PEROXIDE
EXTRACT&DRY
GRINDING | PP.SPRAY
HYPO/PP SPRAY |  |  |  | 5 | GRM | PERMENGANATE
|  |  |  | 200 | GRM | HYPO
RINSE X1 |  |  |  | 800 | GRM | WATER
NEUTRALIZATION | 5 | 50 |  |  | GRM | ROYACTIVEX KS
RINSE | 2 | RT
BIOPOLISHING |  | 45 |  |  | GRM | LAVA CELL BNG
[5 empty] | GRM | A.ACID. PH/55
RINSE | 2 | RT
WASH.TINT |  | 45 |  |  | M/L | YELLOW
[5 empty] | M/L | BROWN GGL
DARIN |  |  |  |  | GRM | SALT
|  | ON SAME BATH |  |  |  | PH/4,5/5
SOFT |  | RT |  |  | K/G | ANTI OZON SOFT
EXTRACT & DRYER |  |  |  |  | GRM | A.ACID
DAMAGE