## AN.000216
dcr
DATE | 2025-07-21 |  |  | WASH:CODE |  | AN-000222
FINISHER:CODE | STELLAR WASH |  |  |  |  | DRYPROCESS.AND WET PROCES
MODEL:CODE | 784300
SAP CODE | ANWN69115
FABRIC MILL:CODE | KIPAS:MOON LIGHT
QUANTITY | 1 PCS
ROLL:CODE | ROLL:327202
FAB. WEIGHT
UNITS
TYPE MACHINE
DRYING TIME (Min.) :
COMMENTS:
MID WASH
PAGE | FREE.DEVELOPMENT |  |  | WASH:SUPERVISOR:SAYED
| E | of | 1 |  |  |  | Supplier | PH Value
ACTION | TIME | TEMP | Liters | AMT | UNITS | Chemicals
WHISKERS | ASPER ORJ SAMPLER
HAND SAND
TACKING
WASH |  | 50 |  | 5 | GRM | COUSTIC SODA
|  |  |  | 1 | GRM | DISPERS
|  |  |  | 4 | GRM | ROLUX LSA
RINSE | 2 | RT |  | 5 | GRM | PEROXIDE
NEUTRALIZATION | 5 | RT |  |  | GRM | A.ACID
RINSE | 2 | RT
DRAIN | 1
WATER FREE ENZYME WASHING |  |  |  | 10 | GRM | ASV CVLL
RINSE X1 | 1 | 50 |  | 200 | GRM | ASU WASH BOOSTER
DRAIN | 2 | RT
BLEACH |  | RT |  |  | K/G | HYPO.CHLORITE
RINSE | 2 | RT |  |  | GRM | COUSTIC SODA
BLEACH |  | RT |  |  | K/G | HYPO.CHLORITE
RINSE | 2 | RT |  |  | GRM | COUSTIC SODA
NEUTRALIZATION |  | RT |  |  | GRM | ROYACTIVEX KS
RINSE | 2 | RT
CLEAN UP |  | 50 |  |  | GRM | NEAR CAND OP EXTRA
RINSE X3 | 2 | RT |  |  | GRM | PEROXIDE
EXTRACT&DRY
GRINDING
HYPO/PP SPRAY |  |  |  | 10 | GRM | PERMENGANATE
|  |  |  | 200 | GRM | HYPO
RINSE X1 |  |  |  | 800 | GRM | WATER
NEUTRALIZATION | 5 | 50 |  |  | GRM | ROYACTIVEX KS
RINSE | 2 | RT
CLEAN UP |  | 50 |  |  | GRM | NEAR CAND OP EXTRA
RINSE X3 | 2 | RT |  |  | GRM | PEROXIDE
WASH |  | 40 |  |  | M/L | YELLOW
[5 empty] | M/L | BROWN,GGL
DARIN |  |  |  |  | GRM | SALT
|  | ON SAME BATH |  |  |  | PH/4,5/5
SOFT |  | RT |  |  | K/G | ANTI OZON SOFT
EXTRACT & DRYER |  |  |  |  | GRM | A.ACID
DAMAGE